## Sheet1
| Temperature | FerriteStart | FerriteEnd | PearliteStart | PearliteEnd | BainiteStart | BainiteEnd
0 | 795 | 3109931.6 | 317866501.2
1 | 790 | 15302.37 | 1564057.5
2 | 785 | 2640.865 | 269923.2
3 | 780 | 913.1241 | 93330.53
4 | 775 | 429.9862 | 43948.95
5 | 770 | 241.366 | 24670.05
6 | 765 | 151.7957 | 15515.06
7 | 760 | 103.3842 | 10566.91 | 48118.63 | 4918211.3
8 | 755 | 74.69635 | 7634.723 | 237.7656 | 24302.05
9 | 750 | 56.48634 | 5773.476 | 41.20886 | 4211.963
10 | 745 | 44.29482 | 4527.379 | 14.31052 | 1462.68
11 | 740 | 35.7792 | 3656.996 | 6.76844 | 691.8031
12 | 735 | 29.62275 | 3027.745 | 3.816336 | 390.0682
13 | 730 | 25.04359 | 2559.708 | 2.410988 | 246.4274
14 | 725 | 21.55582 | 2203.223 | 1.64962 | 168.6078
15 | 720 | 18.84569 | 1926.221 | 1.197438 | 122.3903
16 | 715 | 16.7039 | 1707.308 | 0.9098113 | 92.99193
17 | 710 | 14.98681 | 1531.804 | 0.716879 | 73.2723
18 | 705 | 13.5934 | 1389.384 | 0.581889 | 59.47495
19 | 700 | 12.4511 | 1272.628 | 0.4841541 | 49.48545
20 | 695 | 11.50674 | 1176.105 | 0.4113735 | 42.04653
21 | 690 | 10.72074 | 1095.768 | 0.3558928 | 36.37584
22 | 685 | 10.0632 | 1028.561 | 0.3127634 | 31.96758
23 | 680 | 9.511193 | 972.1403 | 0.2786799 | 28.48391
24 | 675 | 9.046988 | 924.6937 | 0.2513718 | 25.69274
25 | 670 | 8.656696 | 884.802 | 0.2292405 | 23.4307
26 | 665 | 8.329363 | 851.3452 | 0.2111367 | 21.58031
27 | 660 | 8.056284 | 823.4338 | 0.1962181 | 20.05548
28 | 655 | 7.830506 | 800.3569 | 0.1838575 | 18.7921
29 | 650 | 7.646454 | 781.545 | 0.1735807 | 17.74171
30 | 645 | 7.499655 | 766.5406 | 0.1650251 | 16.86723
31 | 640 | 7.386523 | 754.9774 | 0.15791 | 16.14
32 | 635 | 7.304199 | 746.5631 | 0.1520164 | 15.53761
33 | 630 | 7.250427 | 741.067 | 0.1471722 | 15.04249
34 | 625 | 7.223456 | 738.3104 | 0.1432414 | 14.64072
35 | 620 | 7.22197 | 738.1585 | 0.1401161 | 14.32129
36 | 615 | 7.245028 | 740.5152 | 0.1377111 | 14.07547
37 | 610 | 7.292022 | 745.3185 | 0.1359589 | 13.89638
38 | 605 | 7.362648 | 752.5372 | 0.1348069 | 13.77863
39 | 600 | 7.456877 | 762.1683 | 0.1342145 | 13.71808
40 | 595 | 7.574946 | 774.2362 | 0.1341514 | 13.71163
41 | 590 | 7.717343 | 788.7906 | 0.1345962 | 13.7571
42 | 585 | 7.884809 | 805.9074 | 0.1355353 | 13.85308
43 | 580 | 8.078336 | 825.6877 | 0.1369617 | 13.99888
44 | 575 | 8.299174 | 848.2596 | 0.1388752 | 14.19445
45 | 570 | 8.548845 | 873.7786 | 0.1412812 | 14.44037
46 | 565 |  |  |  |  | 5708.884 | 583505.8
47 | 560 |  |  |  |  | 174.9333 | 17879.95
48 | 555 |  |  |  |  | 57.48117 | 5875.158
49 | 550 |  |  |  |  | 30.04198 | 3070.594
50 | 545 |  |  |  |  | 19.30716 | 1973.387
51 | 540 |  |  |  |  | 13.96174 | 1427.031
52 | 535 |  |  |  |  | 10.90041 | 1114.132
53 | 530 |  |  |  |  | 8.982605 | 918.1132
54 | 525 |  |  |  |  | 7.706409 | 787.6731
55 | 520 |  |  |  |  | 6.821798 | 697.2568
56 | 515 |  |  |  |  | 6.192445 | 632.9305
57 | 510 |  |  |  |  | 5.738772 | 586.5606
58 | 505 |  |  |  |  | 5.411829 | 553.1437
59 | 500 |  |  |  |  | 5.180272 | 529.4763
60 | 495 |  |  |  |  | 5.023434 | 513.4459
61 | 490 |  |  |  |  | 4.927425 | 503.6327
62 | 485 |  |  |  |  | 4.88284 | 499.0757
63 | 480 |  |  |  |  | 4.883372 | 499.1301
64 | 475 |  |  |  |  | 4.924934 | 503.3781
65 | 470 |  |  |  |  | 5.005108 | 511.5727
66 | 465 |  |  |  |  | 5.122789 | 523.6009
67 | 460 |  |  |  |  | 5.277957 | 539.4607
68 | 455 |  |  |  |  | 5.471549 | 559.2477
69 | 450 |  |  |  |  | 5.705381 | 583.1477
70 | 445 |  |  |  |  | 5.982131 | 611.4343
71 | 440 |  |  |  |  | 6.305354 | 644.471
72 | 435 |  |  |  |  | 6.679542 | 682.7169
73 | 430 |  |  |  |  | 7.110207 | 726.7352
74 | 425 |  |  |  |  | 7.604006 | 777.2064
75 | 420 |  |  |  |  | 8.168902 | 834.9445
76 | 415 |  |  |  |  | 8.814367 | 900.9176
77 | 410 |  |  |  |  | 9.551636 | 976.2739
78 | 405 |  |  |  |  | 10.39402 | 1062.374
79 | 400 |  |  |  |  | 11.35727 | 1160.828
80 | 395 |  |  |  |  | 12.46007 | 1273.545
81 | 390 |  |  |  |  | 13.7246 | 1402.793
82 | 385 |  |  |  |  | 15.17723 | 1551.266
83 | 380 |  |  |  |  | 16.84935 | 1722.174
84 | 375 |  |  |  |  | 18.7785 | 1919.353
85 | 370 |  |  |  |  | 21.00958 | 2147.392
86 | 365 |  |  |  |  | 23.59654 | 2411.805
87 | 360 |  |  |  |  | 26.60429 | 2719.228
88 | 355 |  |  |  |  | 30.11125 | 3077.675
89 | 350 |  |  |  |  | 34.21239 | 3496.853
90 | 345 |  |  |  |  | 39.02311 | 3988.557
91 | 340 |  |  |  |  | 44.68409 | 4567.167
92 | 335 |  |  |  |  | 51.36743 | 5250.271
93 | 330 |  |  |  |  | 59.28431 | 6059.457
94 | 325 |  |  |  |  | 68.69489 | 7021.313
95 | 320 |  |  |  |  | 79.92074 | 8168.709
96 | 315 |  |  |  |  | 93.36084 | 9542.423
97 | 310 |  |  |  |  | 109.5121 | 11193.25
98 | 305 |  |  |  |  | 128.9958 | 13184.68
99 | 300 |  |  |  |  | 152.5918 | 15596.42
100 | 295 |  |  |  |  | 181.2829 | 18528.95
101 | 290 |  |  |  |  | 216.3131 | 22109.39
102 | 285 |  |  |  |  | 259.2634 | 26499.34
103 | 280 |  |  |  |  | 312.1521 | 31905.11
104 | 275 |  |  |  |  | 377.5675 | 38591.22
105 | 270 |  |  |  |  | 458.8435 | 46898.46
106 | 265 |  |  |  |  | 560.2956 | 57267.89
107 | 260 |  |  |  |  | 687.5361 | 70273.15
108 | 255 |  |  |  |  | 847.9002 | 86663.99
109 | 250 |  |  |  |  | 1051.024 | 107425.3