## Ferrite
temp | tau | n | b | f_eq
792 | 428292274.1 | 2.328378 | 7.980768e-21 | 1
791 | 54194163.1 | 2.328378 | 9.827295e-19 | 1
790 | 16255149.6 | 2.328378 | 1.622132e-17 | 1
789 | 6942198.1 | 2.328378 | 1.176002e-16 | 1
788 | 3598315.4 | 2.328378 | 5.431526e-16 | 1
787 | 2108132.1 | 2.328378 | 1.886143e-15 | 1
786 | 1344032.8 | 2.328378 | 5.379531e-15 | 1
785 | 911583.7 | 2.328378 | 1.328434e-14 | 1
784 | 648203.9 | 2.328378 | 2.93858e-14 | 1
783 | 478434 | 2.328378 | 5.959729e-14 | 1
782 | 363946.1 | 2.328378 | 1.126686e-13 | 1
781 | 283840.7 | 2.328378 | 2.009926e-13 | 1
780 | 226048.6 | 2.328378 | 3.415021e-13 | 1
779 | 183261.7 | 2.328378 | 5.566458e-13 | 1
778 | 150874.6 | 2.328378 | 8.754338e-13 | 1
777 | 125885.1 | 2.328378 | 1.334538e-12 | 1
776 | 106277.8 | 2.328378 | 1.979434e-12 | 1
775 | 90664.47 | 2.328378 | 2.865575e-12 | 1
774 | 78067.37 | 2.328378 | 4.059577e-12 | 1
773 | 67783.9 | 2.328378 | 5.640407e-12 | 1
772 | 59300.09 | 2.328378 | 7.700558e-12 | 1
771 | 52233.9 | 2.328378 | 1.034719e-11 | 0.9899475
770 | 46297.21 | 2.328378 | 1.370327e-11 | 0.9899475
769 | 41269.85 | 2.328378 | 1.790858e-11 | 0.9809871
768 | 36981.59 | 2.328378 | 2.312076e-11 | 0.9204972
767 | 33299.31 | 2.328378 | 2.951621e-11 | 0.7954332
766 | 30117.88 | 2.328378 | 3.729094e-11 | 0.6330372
765 | 27353.48 | 2.328378 | 4.666131e-11 | 0.4755359
764 | 24938.74 | 2.328378 | 5.786468e-11 | 0.3443019
763 | 22819.03 | 2.328378 | 7.116e-11 | 0.2479506
762 | 20949.77 | 2.328378 | 8.682815e-11 | 0.1764569
761 | 19294.28 | 2.328378 | 1.051724e-10 | 0.1297763
760 | 17822.22 | 2.328378 | 1.265183e-10 | 0.09313733
759 | 16508.32 | 2.328378 | 1.512143e-10 | 0.06884098
758 | 15331.42 | 2.328378 | 1.796311e-10 | 0.050804
757 | 14273.71 | 2.328378 | 2.121618e-10 | 0.03839026
756 | 13320.12 | 2.328378 | 2.492215e-10 | 0.02962912
755 | 12457.83 | 2.328378 | 2.912471e-10 | 0.02330337
754 | 11675.9 | 2.328378 | 3.386962e-10 | 0.01864148
753 | 10964.94 | 2.328378 | 3.920469e-10 | 0.01343201
752 | 10316.86 | 2.328378 | 4.517969e-10 | 0.00973512
751 | 9724.689 | 2.328378 | 5.184625e-10 | 0.008109328
750 | 9182.347 | 2.328378 | 5.925775e-10 | 0.005964097
749 | 8684.559 | 2.328378 | 6.746923e-10 | 0.00438946
748 | 8226.711 | 2.328378 | 7.653723e-10 | 0.003492906
747 | 7804.76 | 2.328378 | 8.651971e-10 | 0.002574468
746 | 7415.153 | 2.328378 | 9.747583e-10 | 0.001888198
745 | 7054.755 | 2.328378 | 1.094659e-09 | 0.001443913
744 | 6720.796 | 2.328378 | 1.225511e-09 | 0.001045238
743 | 6410.822 | 2.328378 | 1.367935e-09 | 0.0007690244
742 | 6122.65 | 2.328378 | 1.522555e-09 | 0.0005418573
741 | 5854.336 | 2.328378 | 1.690003e-09 | 0.0003803534
740 | 5604.144 | 2.328378 | 1.87091e-09 | 0.0002553019
739 | 5370.521 | 2.328378 | 2.06591e-09 | 0.0001669033
738 | 5152.073 | 2.328378 | 2.275633e-09 | 0.0001032074
737 | 4947.547 | 2.328378 | 2.500709e-09 | 0
736 | 4755.817 | 2.328378 | 2.741759e-09 | 0
735 | 4575.864 | 2.328378 | 2.9994e-09 | 0
734 | 4406.768 | 2.328378 | 3.274238e-09 | 0
733 | 4247.695 | 2.328378 | 3.566869e-09 | 0
732 | 4097.889 | 2.328378 | 3.877875e-09 | 0
731 | 3956.664 | 2.328378 | 4.207823e-09 | 0
730 | 3823.393 | 2.328378 | 4.557264e-09 | 0
729 | 3697.506 | 2.328378 | 4.926731e-09 | 0
728 | 3578.483 | 2.328378 | 5.316734e-09 | 0
727 | 3465.848 | 2.328378 | 5.727763e-09 | 0
726 | 3359.163 | 2.328378 | 6.160283e-09 | 0
725 | 3258.029 | 2.328378 | 6.614733e-09 | 0
724 | 3162.08 | 2.328378 | 7.091527e-09 | 0
723 | 3070.976 | 2.328378 | 7.591048e-09 | 0
722 | 2984.408 | 2.328378 | 8.113649e-09 | 0
721 | 2902.088 | 2.328378 | 8.659652e-09 | 0
720 | 2823.752 | 2.328378 | 9.229346e-09 | 0
719 | 2749.155 | 2.328378 | 9.822987e-09 | 0
718 | 2678.072 | 2.328378 | 1.044079e-08 | 0
717 | 2610.293 | 2.328378 | 1.108295e-08 | 0
716 | 2545.624 | 2.328378 | 1.17496e-08 | 0
715 | 2483.885 | 2.328378 | 1.244085e-08 | 0
714 | 2424.908 | 2.328378 | 1.315678e-08 | 0
713 | 2368.537 | 2.328378 | 1.389741e-08 | 0
712 | 2314.629 | 2.328378 | 1.466273e-08 | 0
711 | 2263.048 | 2.328378 | 1.54527e-08 | 0
710 | 2213.668 | 2.328378 | 1.626721e-08 | 0
709 | 2166.372 | 2.328378 | 1.710614e-08 | 0
708 | 2121.05 | 2.328378 | 1.796932e-08 | 0
707 | 2077.6 | 2.328378 | 1.885652e-08 | 0
706 | 2035.925 | 2.328378 | 1.976749e-08 | 0
705 | 1995.936 | 2.328378 | 2.070193e-08 | 0
704 | 1957.548 | 2.328378 | 2.16595e-08 | 0
703 | 1920.684 | 2.328378 | 2.263983e-08 | 0
702 | 1885.267 | 2.328378 | 2.364249e-08 | 0
701 | 1851.23 | 2.328378 | 2.466703e-08 | 0
700 | 1818.506 | 2.328378 | 2.571293e-08 | 0
699 | 1787.033 | 2.328378 | 2.677968e-08 | 0
698 | 1756.755 | 2.328378 | 2.786668e-08 | 0
697 | 1727.616 | 2.328378 | 2.897333e-08 | 0
696 | 1699.566 | 2.328378 | 3.009898e-08 | 0
695 | 1672.554 | 2.328378 | 3.124294e-08 | 0
694 | 1646.537 | 2.328378 | 3.24045e-08 | 0
693 | 1621.47 | 2.328378 | 3.358291e-08 | 0
692 | 1597.313 | 2.328378 | 3.477738e-08 | 0
691 | 1574.027 | 2.328378 | 3.59871e-08 | 0
690 | 1551.576 | 2.328378 | 3.721123e-08 | 0
689 | 1529.925 | 2.328378 | 3.84489e-08 | 0
688 | 1509.041 | 2.328378 | 3.969922e-08 | 0
687 | 1488.894 | 2.328378 | 4.096126e-08 | 0
686 | 1469.454 | 2.328378 | 4.223408e-08 | 0
685 | 1450.694 | 2.328378 | 4.35167e-08 | 0
684 | 1432.587 | 2.328378 | 4.480816e-08 | 0
683 | 1415.107 | 2.328378 | 4.610743e-08 | 0
682 | 1398.232 | 2.328378 | 4.74135e-08 | 0
681 | 1381.938 | 2.328378 | 4.872533e-08 | 0
680 | 1366.205 | 2.328378 | 5.004186e-08 | 0
679 | 1351.011 | 2.328378 | 5.136204e-08 | 0
678 | 1336.337 | 2.328378 | 5.268478e-08 | 0
677 | 1322.166 | 2.328378 | 5.400901e-08 | 0
676 | 1308.478 | 2.328378 | 5.533362e-08 | 0
675 | 1295.258 | 2.328378 | 5.665754e-08 | 0
674 | 1282.489 | 2.328378 | 5.797965e-08 | 0
673 | 1270.157 | 2.328378 | 5.929885e-08 | 0
672 | 1258.246 | 2.328378 | 6.061404e-08 | 0
671 | 1246.744 | 2.328378 | 6.192412e-08 | 0
670 | 1235.636 | 2.328378 | 6.3228e-08 | 0
669 | 1224.911 | 2.328378 | 6.452456e-08 | 0
668 | 1214.556 | 2.328378 | 6.581274e-08 | 0
667 | 1204.559 | 2.328378 | 6.709145e-08 | 0
666 | 1194.911 | 2.328378 | 6.835961e-08 | 0
665 | 1185.599 | 2.328378 | 6.961616e-08 | 0
664 | 1176.616 | 2.328378 | 7.086007e-08 | 0
663 | 1167.95 | 2.328378 | 7.209028e-08 | 0
662 | 1159.593 | 2.328378 | 7.330579e-08 | 0
661 | 1151.535 | 2.328378 | 7.450558e-08 | 0
660 | 1143.77 | 2.328378 | 7.568868e-08 | 0
659 | 1136.289 | 2.328378 | 7.68541e-08 | 0
658 | 1129.083 | 2.328378 | 7.800092e-08 | 0
657 | 1122.147 | 2.328378 | 7.912819e-08 | 0
656 | 1115.472 | 2.328378 | 8.023502e-08 | 0
655 | 1109.052 | 2.328378 | 8.132052e-08 | 0
654 | 1102.882 | 2.328378 | 8.238385e-08 | 0
653 | 1096.954 | 2.328378 | 8.342416e-08 | 0
652 | 1091.263 | 2.328378 | 8.444066e-08 | 0
651 | 1085.803 | 2.328378 | 8.543256e-08 | 0
650 | 1080.569 | 2.328378 | 8.639913e-08 | 0
649 | 1075.557 | 2.328378 | 8.733963e-08 | 0
648 | 1070.76 | 2.328378 | 8.825338e-08 | 0
647 | 1066.174 | 2.328378 | 8.913972e-08 | 0
646 | 1061.795 | 2.328378 | 8.999801e-08 | 0
645 | 1057.619 | 2.328378 | 9.082766e-08 | 0
644 | 1053.641 | 2.328378 | 9.16281e-08 | 0
643 | 1049.857 | 2.328378 | 9.23988e-08 | 0
642 | 1046.264 | 2.328378 | 9.313926e-08 | 0
641 | 1042.859 | 2.328378 | 9.3849e-08 | 0
640 | 1039.637 | 2.328378 | 9.452758e-08 | 0
639 | 1036.596 | 2.328378 | 9.517461e-08 | 0
638 | 1033.732 | 2.328378 | 9.578971e-08 | 0
637 | 1031.042 | 2.328378 | 9.637256e-08 | 0
636 | 1028.524 | 2.328378 | 9.692283e-08 | 0
635 | 1026.174 | 2.328378 | 9.744027e-08 | 0
634 | 1023.991 | 2.328378 | 9.792465e-08 | 0
633 | 1021.972 | 2.328378 | 9.837575e-08 | 0
632 | 1020.114 | 2.328378 | 9.87934e-08 | 0
631 | 1018.416 | 2.328378 | 9.917748e-08 | 0
630 | 1016.874 | 2.328378 | 9.952788e-08 | 0
629 | 1015.488 | 2.328378 | 9.984453e-08 | 0
628 | 1014.255 | 2.328378 | 1.001274e-07 | 0
627 | 1013.173 | 2.328378 | 1.003764e-07 | 0
626 | 1012.241 | 2.328378 | 1.005917e-07 | 0
625 | 1011.458 | 2.328378 | 1.007733e-07 | 0
624 | 1010.821 | 2.328378 | 1.009212e-07 | 0
623 | 1010.329 | 2.328378 | 1.010356e-07 | 0
622 | 1009.981 | 2.328378 | 1.011167e-07 | 0
621 | 1009.776 | 2.328378 | 1.011645e-07 | 0
620 | 1009.712 | 2.328378 | 1.011794e-07 | 0
619 | 1009.789 | 2.328378 | 1.011615e-07 | 0
618 | 1010.005 | 2.328378 | 1.011111e-07 | 0
617 | 1010.36 | 2.328378 | 1.010284e-07 | 0
616 | 1010.852 | 2.328378 | 1.009139e-07 | 0
615 | 1011.482 | 2.328378 | 1.007677e-07 | 0
614 | 1012.247 | 2.328378 | 1.005904e-07 | 0
613 | 1013.148 | 2.328378 | 1.003822e-07 | 0
612 | 1014.184 | 2.328378 | 1.001436e-07 | 0
611 | 1015.355 | 2.328378 | 9.987492e-08 | 0
610 | 1016.66 | 2.328378 | 9.95767e-08 | 0
609 | 1018.099 | 2.328378 | 9.924939e-08 | 0
608 | 1019.671 | 2.328378 | 9.889345e-08 | 0
607 | 1021.376 | 2.328378 | 9.850941e-08 | 0
606 | 1023.215 | 2.328378 | 9.809777e-08 | 0
605 | 1025.186 | 2.328378 | 9.765908e-08 | 0
604 | 1027.291 | 2.328378 | 9.719389e-08 | 0
603 | 1029.528 | 2.328378 | 9.670277e-08 | 0
602 | 1031.899 | 2.328378 | 9.61863e-08 | 0
601 | 1034.403 | 2.328378 | 9.564507e-08 | 0
600 | 1037.04 | 2.328378 | 9.507969e-08 | 0
599 | 1039.811 | 2.328378 | 9.449079e-08 | 0
598 | 1042.716 | 2.328378 | 9.387899e-08 | 0
597 | 1045.755 | 2.328378 | 9.324492e-08 | 0
596 | 1048.929 | 2.328378 | 9.258924e-08 | 0
595 | 1052.239 | 2.328378 | 9.191261e-08 | 0
594 | 1055.684 | 2.328378 | 9.121568e-08 | 0
593 | 1059.266 | 2.328378 | 9.049912e-08 | 0
592 | 1062.985 | 2.328378 | 8.976361e-08 | 0
591 | 1066.842 | 2.328378 | 8.900983e-08 | 0
590 | 1070.837 | 2.328378 | 8.823846e-08 | 0
589 | 1074.972 | 2.328378 | 8.745018e-08 | 0
588 | 1079.248 | 2.328378 | 8.664568e-08 | 0
587 | 1083.665 | 2.328378 | 8.582566e-08 | 0
586 | 1088.224 | 2.328378 | 8.49908e-08 | 0
585 | 1092.926 | 2.328378 | 8.414179e-08 | 0
584 | 1097.773 | 2.328378 | 8.327931e-08 | 0
583 | 1102.766 | 2.328378 | 8.240407e-08 | 0
582 | 1107.905 | 2.328378 | 8.151674e-08 | 0
581 | 1113.193 | 2.328378 | 8.061801e-08 | 0
580 | 1118.63 | 2.328378 | 7.970855e-08 | 0
579 | 1124.219 | 2.328378 | 7.878904e-08 | 0
578 | 1129.959 | 2.328378 | 7.786015e-08 | 0
577 | 1135.854 | 2.328378 | 7.692254e-08 | 0
576 | 1141.905 | 2.328378 | 7.597688e-08 | 0
575 | 1148.112 | 2.328378 | 7.502382e-08 | 0
574 | 1154.479 | 2.328378 | 7.4064e-08 | 0
573 | 1161.007 | 2.328378 | 7.309807e-08 | 0
572 | 1167.697 | 2.328378 | 7.212665e-08 | 0
571 | 1174.551 | 2.328378 | 7.115036e-08 | 0
570 | 1181.573 | 2.328378 | 7.016983e-08 | 0
569 | 1188.762 | 2.328378 | 6.918565e-08 | 0
568 | 1196.123 | 2.328378 | 6.819841e-08 | 0
567 | 1203.656 | 2.328378 | 6.720872e-08 | 0
566 | 1211.364 | 2.328378 | 6.621713e-08 | 0
565 | 1219.25 | 2.328378 | 6.522421e-08 | 0
564 | 1227.316 | 2.328378 | 6.423052e-08 | 0
563 | 1235.564 | 2.328378 | 6.32366e-08 | 0
562 | 1243.997 | 2.328378 | 6.224298e-08 | 0
561 | 1252.617 | 2.328378 | 6.125017e-08 | 0
560 | 1261.428 | 2.328378 | 6.025868e-08 | 0
559 | 1270.432 | 2.328378 | 5.926902e-08 | 0
558 | 1279.631 | 2.328378 | 5.828165e-08 | 0
557 | 1289.029 | 2.328378 | 5.729705e-08 | 0
556 | 1298.629 | 2.328378 | 5.631568e-08 | 0
555 | 1308.434 | 2.328378 | 5.533798e-08 | 0
554 | 1318.447 | 2.328378 | 5.436437e-08 | 0
553 | 1328.671 | 2.328378 | 5.339529e-08 | 0