## Pearlite
temp | k | n | f_eq
762 | 2.9396e+18 | 2.679236 | 9.833456e-07
752 | 17708534774.5 | 2.679242 | 0.7583804
742 | 139373098.5 | 2.679236 | 0.9714156
732 | 8728100.6 | 2.679237 | 0.9856278
722 | 1331510.3 | 2.679237 | 0.989113
712 | 335026.9 | 2.679238 | 0.9896166
702 | 116409.1 | 2.679237 | 0.9896166
692 | 50747.01 | 2.679237 | 0.9898608
682 | 26200.13 | 2.679237 | 0.9898608
672 | 15433 | 2.679237 | 0.9898608
662 | 10110.25 | 2.679237 | 0.9898608
652 | 7233.324 | 2.679237 | 0.9898608
642 | 5576.547 | 2.679239 | 0.9899811
632 | 4586.139 | 2.679238 | 0.9899811
622 | 3992.103 | 2.679237 | 0.989981
612 | 3655.763 | 2.679239 | 0.9899811
602 | 3504.801 | 2.67924 | 0.9899811
592 | 3503.976 | 2.679237 | 0.989981
582 | 3641.731 | 2.679237 | 0.989981
572 | 3924.542 | 2.679237 | 0.989981
562 | 4376.131 | 2.679235 | 0.989981