## Bainite
temp | tau | n | b | f_eq
552 | 1481247.4 | 2.328378 | 4.289884e-15 | 1
551 | 377924.7 | 2.328378 | 1.032028e-13 | 1
550 | 171428 | 2.328378 | 6.502469e-13 | 1
549 | 98420.37 | 2.328378 | 2.367064e-12 | 1
548 | 64293.52 | 2.328378 | 6.379234e-12 | 1
547 | 45575.22 | 2.328378 | 1.421405e-11 | 1
546 | 34180.7 | 2.328378 | 2.777433e-11 | 1
545 | 26715.58 | 2.328378 | 4.92967e-11 | 1
544 | 21550.1 | 2.328378 | 8.130019e-11 | 1
543 | 17821.57 | 2.328378 | 1.265291e-10 | 1
542 | 15038.14 | 2.328378 | 1.878937e-10 | 1
541 | 12902.47 | 2.328378 | 2.684101e-10 | 1
540 | 11226.05 | 2.328378 | 3.711419e-10 | 1
539 | 9884.579 | 2.328378 | 4.991449e-10 | 1
538 | 8793.358 | 2.328378 | 6.554149e-10 | 1
537 | 7893.013 | 2.328378 | 8.428398e-10 | 1
536 | 7140.902 | 2.328378 | 1.064157e-09 | 1
535 | 6505.74 | 2.328378 | 1.321914e-09 | 1
534 | 5964.143 | 2.328378 | 1.618439e-09 | 1
533 | 5498.342 | 2.328378 | 1.955808e-09 | 1
532 | 5094.628 | 2.328378 | 2.335825e-09 | 1
531 | 4742.29 | 2.328378 | 2.760003e-09 | 1
530 | 4432.853 | 2.328378 | 3.229551e-09 | 1
529 | 4159.54 | 2.328378 | 3.745364e-09 | 1
528 | 3916.875 | 2.328378 | 4.308019e-09 | 1
527 | 3700.398 | 2.328378 | 4.91777e-09 | 1
526 | 3506.441 | 2.328378 | 5.574556e-09 | 1
525 | 3331.965 | 2.328378 | 6.278002e-09 | 1
524 | 3174.435 | 2.328378 | 7.027426e-09 | 1
523 | 3031.725 | 2.328378 | 7.821854e-09 | 1
522 | 2902.034 | 2.328378 | 8.660027e-09 | 1
521 | 2783.834 | 2.328378 | 9.540422e-09 | 1
520 | 2675.821 | 2.328378 | 1.046126e-08 | 1
519 | 2576.871 | 2.328378 | 1.142054e-08 | 1
518 | 2486.017 | 2.328378 | 1.241602e-08 | 1
517 | 2402.422 | 2.328378 | 1.344529e-08 | 1
516 | 2325.355 | 2.328378 | 1.450574e-08 | 1
515 | 2254.179 | 2.328378 | 1.559463e-08 | 1
514 | 2188.335 | 2.328378 | 1.670906e-08 | 1
513 | 2127.331 | 2.328378 | 1.784603e-08 | 1
512 | 2070.733 | 2.328378 | 1.900242e-08 | 1
511 | 2018.157 | 2.328378 | 2.017508e-08 | 1
510 | 1969.261 | 2.328378 | 2.136075e-08 | 1
509 | 1923.74 | 2.328378 | 2.255618e-08 | 1
508 | 1881.323 | 2.328378 | 2.375806e-08 | 1
507 | 1841.767 | 2.328378 | 2.496313e-08 | 1
506 | 1804.853 | 2.328378 | 2.616808e-08 | 1
505 | 1770.385 | 2.328378 | 2.73697e-08 | 1
504 | 1738.186 | 2.328378 | 2.856477e-08 | 1
503 | 1708.096 | 2.328378 | 2.975016e-08 | 1
502 | 1679.969 | 2.328378 | 3.09228e-08 | 1
501 | 1653.676 | 2.328378 | 3.207973e-08 | 1
500 | 1629.095 | 2.328378 | 3.321805e-08 | 1
499 | 1606.12 | 2.328378 | 3.433498e-08 | 1
498 | 1584.65 | 2.328378 | 3.542788e-08 | 1
497 | 1564.596 | 2.328378 | 3.649419e-08 | 1
496 | 1545.875 | 2.328378 | 3.753151e-08 | 1
495 | 1528.412 | 2.328378 | 3.853757e-08 | 1
494 | 1512.137 | 2.328378 | 3.951023e-08 | 1
493 | 1496.987 | 2.328378 | 4.04475e-08 | 1
492 | 1482.904 | 2.328378 | 4.134755e-08 | 1
491 | 1469.834 | 2.328378 | 4.220868e-08 | 1
490 | 1457.728 | 2.328378 | 4.302936e-08 | 1
489 | 1446.54 | 2.328378 | 4.38082e-08 | 1
488 | 1436.23 | 2.328378 | 4.454397e-08 | 1
487 | 1426.757 | 2.328378 | 4.523558e-08 | 1
486 | 1418.088 | 2.328378 | 4.588211e-08 | 1
485 | 1410.188 | 2.328378 | 4.648278e-08 | 1
484 | 1403.029 | 2.328378 | 4.703695e-08 | 1
483 | 1396.581 | 2.328378 | 4.754413e-08 | 1
482 | 1390.819 | 2.328378 | 4.800397e-08 | 1
481 | 1385.72 | 2.328378 | 4.841625e-08 | 1
480 | 1381.262 | 2.328378 | 4.878089e-08 | 1
479 | 1377.424 | 2.328378 | 4.909794e-08 | 1
478 | 1374.188 | 2.328378 | 4.936756e-08 | 1
477 | 1371.537 | 2.328378 | 4.959005e-08 | 1
476 | 1369.455 | 2.328378 | 4.976578e-08 | 1
475 | 1367.927 | 2.328378 | 4.989528e-08 | 1
474 | 1366.941 | 2.328378 | 4.997915e-08 | 1
473 | 1366.484 | 2.328378 | 5.001808e-08 | 1
472 | 1366.545 | 2.328378 | 5.001288e-08 | 1
471 | 1367.114 | 2.328378 | 4.99644e-08 | 1
470 | 1368.182 | 2.328378 | 4.987362e-08 | 1
469 | 1369.741 | 2.328378 | 4.974154e-08 | 1
468 | 1371.784 | 2.328378 | 4.956927e-08 | 1
467 | 1374.303 | 2.328378 | 4.935795e-08 | 1
466 | 1377.294 | 2.328378 | 4.910879e-08 | 1
465 | 1380.75 | 2.328378 | 4.882304e-08 | 1
464 | 1384.668 | 2.328378 | 4.8502e-08 | 1
463 | 1389.043 | 2.328378 | 4.8147e-08 | 1
462 | 1393.874 | 2.328378 | 4.775941e-08 | 1
461 | 1399.156 | 2.328378 | 4.734064e-08 | 1
460 | 1404.889 | 2.328378 | 4.689208e-08 | 1
459 | 1411.07 | 2.328378 | 4.641518e-08 | 1
458 | 1417.699 | 2.328378 | 4.591138e-08 | 1
457 | 1424.777 | 2.328378 | 4.538214e-08 | 1
456 | 1432.302 | 2.328378 | 4.482892e-08 | 1
455 | 1440.276 | 2.328378 | 4.425317e-08 | 1
454 | 1448.699 | 2.328378 | 4.365635e-08 | 1
453 | 1457.575 | 2.328378 | 4.30399e-08 | 1
452 | 1466.904 | 2.328378 | 4.240527e-08 | 1
451 | 1476.689 | 2.328378 | 4.175387e-08 | 1
450 | 1486.934 | 2.328378 | 4.10871e-08 | 1
449 | 1497.642 | 2.328378 | 4.040635e-08 | 1
448 | 1508.816 | 2.328378 | 3.971298e-08 | 1
447 | 1520.463 | 2.328378 | 3.900831e-08 | 1
446 | 1532.585 | 2.328378 | 3.829367e-08 | 1
445 | 1545.189 | 2.328378 | 3.757032e-08 | 1
444 | 1558.28 | 2.328378 | 3.683951e-08 | 1
443 | 1571.865 | 2.328378 | 3.610245e-08 | 1
442 | 1585.949 | 2.328378 | 3.536032e-08 | 1
441 | 1600.541 | 2.328378 | 3.461426e-08 | 1
440 | 1615.648 | 2.328378 | 3.386537e-08 | 1
439 | 1631.276 | 2.328378 | 3.311472e-08 | 1
438 | 1647.436 | 2.328378 | 3.236332e-08 | 1
437 | 1664.136 | 2.328378 | 3.161218e-08 | 1
436 | 1681.384 | 2.328378 | 3.086224e-08 | 1
435 | 1699.192 | 2.328378 | 3.011439e-08 | 1
434 | 1717.569 | 2.328378 | 2.936951e-08 | 1
433 | 1736.525 | 2.328378 | 2.862842e-08 | 1
432 | 1756.073 | 2.328378 | 2.78919e-08 | 1
431 | 1776.223 | 2.328378 | 2.716069e-08 | 1
430 | 1796.989 | 2.328378 | 2.64355e-08 | 1
429 | 1818.383 | 2.328378 | 2.571699e-08 | 1
428 | 1840.417 | 2.328378 | 2.500577e-08 | 1
427 | 1863.107 | 2.328378 | 2.430243e-08 | 1
426 | 1886.466 | 2.328378 | 2.360752e-08 | 1
425 | 1910.51 | 2.328378 | 2.292153e-08 | 1
424 | 1935.254 | 2.328378 | 2.224494e-08 | 1
423 | 1960.714 | 2.328378 | 2.157817e-08 | 1
422 | 1986.907 | 2.328378 | 2.092163e-08 | 1
421 | 2013.85 | 2.328378 | 2.027567e-08 | 1
420 | 2041.563 | 2.328378 | 1.964062e-08 | 1
419 | 2070.062 | 2.328378 | 1.901677e-08 | 1
418 | 2099.369 | 2.328378 | 1.840438e-08 | 1
417 | 2129.502 | 2.328378 | 1.780369e-08 | 1
416 | 2160.484 | 2.328378 | 1.721489e-08 | 1
415 | 2192.335 | 2.328378 | 1.663816e-08 | 1
414 | 2225.079 | 2.328378 | 1.607364e-08 | 1
413 | 2258.737 | 2.328378 | 1.552145e-08 | 1
412 | 2293.336 | 2.328378 | 1.498168e-08 | 1
411 | 2328.899 | 2.328378 | 1.44544e-08 | 1
410 | 2365.453 | 2.328378 | 1.393964e-08 | 1
409 | 2403.024 | 2.328378 | 1.343745e-08 | 1
408 | 2441.64 | 2.328378 | 1.29478e-08 | 1
407 | 2481.33 | 2.328378 | 1.24707e-08 | 1
406 | 2522.124 | 2.328378 | 1.200609e-08 | 1
405 | 2564.052 | 2.328378 | 1.155392e-08 | 1
404 | 2607.147 | 2.328378 | 1.111412e-08 | 1
403 | 2651.441 | 2.328378 | 1.06866e-08 | 1
402 | 2696.968 | 2.328378 | 1.027126e-08 | 1
401 | 2743.765 | 2.328378 | 9.867978e-09 | 1
400 | 2791.868 | 2.328378 | 9.476626e-09 | 1
399 | 2841.314 | 2.328378 | 9.097063e-09 | 1
398 | 2892.144 | 2.328378 | 8.729134e-09 | 1
397 | 2944.398 | 2.328378 | 8.372678e-09 | 1
396 | 2998.118 | 2.328378 | 8.027523e-09 | 1
395 | 3053.347 | 2.328378 | 7.693487e-09 | 1
394 | 3110.132 | 2.328378 | 7.370383e-09 | 1
393 | 3168.519 | 2.328378 | 7.058016e-09 | 1
392 | 3228.556 | 2.328378 | 6.756186e-09 | 1
391 | 3290.295 | 2.328378 | 6.464685e-09 | 1
390 | 3353.786 | 2.328378 | 6.183303e-09 | 1
389 | 3419.084 | 2.328378 | 5.911826e-09 | 1
388 | 3486.246 | 2.328378 | 5.650035e-09 | 1
387 | 3555.328 | 2.328378 | 5.397709e-09 | 1
386 | 3626.391 | 2.328378 | 5.154626e-09 | 1
385 | 3699.497 | 2.328378 | 4.920561e-09 | 1
384 | 3774.711 | 2.328378 | 4.695288e-09 | 1
383 | 3852.099 | 2.328378 | 4.478581e-09 | 1
382 | 3931.731 | 2.328378 | 4.270214e-09 | 1
381 | 4013.679 | 2.328378 | 4.069959e-09 | 1
380 | 4098.017 | 2.328378 | 3.877592e-09 | 1
379 | 4184.823 | 2.328378 | 3.692889e-09 | 1
378 | 4274.176 | 2.328378 | 3.515626e-09 | 1
377 | 4366.16 | 2.328378 | 3.345581e-09 | 1
376 | 4460.86 | 2.328378 | 3.182537e-09 | 1
375 | 4558.367 | 2.328378 | 3.026275e-09 | 1
374 | 4658.773 | 2.328378 | 2.876582e-09 | 1
373 | 4762.173 | 2.328378 | 2.733246e-09 | 1
372 | 4868.669 | 2.328378 | 2.596059e-09 | 1
371 | 4978.363 | 2.328378 | 2.464815e-09 | 1
370 | 5091.364 | 2.328378 | 2.339314e-09 | 1
369 | 5207.782 | 2.328378 | 2.219356e-09 | 1
368 | 5327.733 | 2.328378 | 2.104748e-09 | 1
367 | 5451.338 | 2.328378 | 1.995298e-09 | 1
366 | 5578.722 | 2.328378 | 1.890821e-09 | 1
365 | 5710.014 | 2.328378 | 1.791134e-09 | 1
364 | 5845.35 | 2.328378 | 1.696058e-09 | 1
363 | 5984.868 | 2.328378 | 1.60542e-09 | 1
362 | 6128.715 | 2.328378 | 1.519049e-09 | 1
361 | 6277.042 | 2.328378 | 1.43678e-09 | 1
360 | 6430.005 | 2.328378 | 1.358451e-09 | 1
359 | 6587.767 | 2.328378 | 1.283906e-09 | 1
358 | 6750.498 | 2.328378 | 1.212993e-09 | 1
357 | 6918.375 | 2.328378 | 1.145562e-09 | 1
356 | 7091.58 | 2.328378 | 1.081469e-09 | 1
355 | 7270.303 | 2.328378 | 1.020576e-09 | 1
354 | 7454.744 | 2.328378 | 9.627472e-10 | 1
353 | 7645.107 | 2.328378 | 9.078509e-10 | 1
352 | 7841.608 | 2.328378 | 8.557604e-10 | 1
351 | 8044.469 | 2.328378 | 8.063531e-10 | 1
350 | 8253.922 | 2.328378 | 7.595103e-10 | 1
349 | 8470.208 | 2.328378 | 7.151174e-10 | 1
348 | 8693.578 | 2.328378 | 6.730637e-10 | 1
347 | 8924.294 | 2.328378 | 6.332426e-10 | 1
346 | 9162.628 | 2.328378 | 5.955512e-10 | 1
345 | 9408.863 | 2.328378 | 5.598903e-10 | 1
344 | 9663.295 | 2.328378 | 5.261645e-10 | 1
343 | 9926.23 | 2.328378 | 4.942819e-10 | 1
342 | 10197.99 | 2.328378 | 4.641544e-10 | 1
341 | 10478.9 | 2.328378 | 4.356969e-10 | 1
340 | 10769.32 | 2.328378 | 4.088281e-10 | 1
339 | 11069.61 | 2.328378 | 3.834697e-10 | 1
338 | 11380.13 | 2.328378 | 3.595465e-10 | 1
337 | 11701.3 | 2.328378 | 3.369867e-10 | 1
336 | 12033.51 | 2.328378 | 3.157214e-10 | 1
335 | 12377.19 | 2.328378 | 2.956844e-10 | 1
334 | 12732.79 | 2.328378 | 2.768126e-10 | 1
333 | 13100.77 | 2.328378 | 2.590455e-10 | 1
332 | 13481.62 | 2.328378 | 2.423253e-10 | 1
331 | 13875.84 | 2.328378 | 2.265968e-10 | 1
330 | 14283.97 | 2.328378 | 2.118073e-10 | 1
329 | 14706.54 | 2.328378 | 1.979064e-10 | 1
328 | 15144.13 | 2.328378 | 1.84846e-10 | 1
327 | 15597.36 | 2.328378 | 1.725805e-10 | 1
326 | 16066.83 | 2.328378 | 1.610662e-10 | 1
325 | 16553.2 | 2.328378 | 1.502614e-10 | 1
324 | 17057.16 | 2.328378 | 1.401267e-10 | 1
323 | 17579.42 | 2.328378 | 1.306244e-10 | 1
322 | 18120.72 | 2.328378 | 1.217188e-10 | 1
321 | 18681.84 | 2.328378 | 1.133757e-10 | 1
320 | 19263.59 | 2.328378 | 1.05563e-10 | 1
319 | 19866.82 | 2.328378 | 9.824979e-11 | 1
318 | 20492.43 | 2.328378 | 9.140712e-11 | 1
317 | 21141.33 | 2.328378 | 8.500732e-11 | 1
316 | 21814.5 | 2.328378 | 7.90242e-11 | 1
315 | 22512.96 | 2.328378 | 7.343297e-11 | 1
314 | 23237.76 | 2.328378 | 6.821011e-11 | 1
313 | 23990.01 | 2.328378 | 6.333339e-11 | 1
312 | 24770.88 | 2.328378 | 5.878177e-11 | 1
311 | 25581.58 | 2.328378 | 5.453535e-11 | 1
310 | 26423.39 | 2.328378 | 5.057531e-11 | 1
309 | 27297.63 | 2.328378 | 4.688389e-11 | 1
308 | 28205.7 | 2.328378 | 4.344431e-11 | 1
307 | 29149.06 | 2.328378 | 4.024073e-11 | 1
306 | 30129.23 | 2.328378 | 3.725822e-11 | 1
305 | 31147.82 | 2.328378 | 3.448269e-11 | 1
304 | 32206.51 | 2.328378 | 3.190086e-11 | 1
303 | 33307.05 | 2.328378 | 2.950024e-11 | 1
302 | 34451.29 | 2.328378 | 2.726905e-11 | 1
301 | 35641.15 | 2.328378 | 2.519621e-11 | 1
300 | 36878.66 | 2.328378 | 2.32713e-11 | 1
299 | 38165.94 | 2.328378 | 2.148453e-11 | 1
298 | 39505.21 | 2.328378 | 1.98267e-11 | 1
297 | 40898.82 | 2.328378 | 1.828915e-11 | 1
296 | 42349.2 | 2.328378 | 1.686378e-11 | 1
295 | 43858.92 | 2.328378 | 1.554296e-11 | 1
294 | 45430.69 | 2.328378 | 1.431956e-11 | 1
293 | 47067.33 | 2.328378 | 1.318687e-11 | 1
292 | 48771.81 | 2.328378 | 1.213864e-11 | 1
291 | 50547.25 | 2.328378 | 1.116898e-11 | 1
290 | 52396.92 | 2.328378 | 1.027239e-11 | 1
289 | 54324.27 | 2.328378 | 9.443733e-12 | 1
288 | 56332.9 | 2.328378 | 8.678193e-12 | 1
287 | 58426.62 | 2.328378 | 7.971273e-12 | 1
286 | 60609.41 | 2.328378 | 7.318773e-12 | 1
285 | 62885.47 | 2.328378 | 6.716769e-12 | 1
284 | 65259.2 | 2.328378 | 6.161599e-12 | 1
283 | 67735.24 | 2.328378 | 5.649846e-12 | 1
282 | 70318.48 | 2.328378 | 5.178326e-12 | 1
281 | 73014.03 | 2.328378 | 4.74407e-12 | 1
280 | 75827.28 | 2.328378 | 4.344312e-12 | 1
279 | 78763.93 | 2.328378 | 3.976476e-12 | 1
278 | 81829.94 | 2.328378 | 3.638166e-12 | 1
277 | 85031.61 | 2.328378 | 3.327153e-12 | 1
276 | 88375.55 | 2.328378 | 3.041364e-12 | 1
275 | 91868.74 | 2.328378 | 2.778873e-12 | 1
274 | 95518.52 | 2.328378 | 2.53789e-12 | 1
273 | 99332.65 | 2.328378 | 2.316756e-12 | 1
272 | 103319.3 | 2.328378 | 2.113927e-12 | 1
271 | 107486.9 | 2.328378 | 1.927975e-12 | 1
270 | 111844.8 | 2.328378 | 1.757574e-12 | 1
269 | 116402.3 | 2.328378 | 1.601496e-12 | 1
268 | 121169.6 | 2.328378 | 1.458605e-12 | 1
267 | 126157.2 | 2.328378 | 1.327846e-12 | 1
266 | 131376.5 | 2.328378 | 1.208246e-12 | 1
265 | 136839.1 | 2.328378 | 1.098905e-12 | 1
264 | 142557.7 | 2.328378 | 9.989894e-13 | 1
263 | 148545.3 | 2.328378 | 9.077303e-13 | 1
262 | 154815.9 | 2.328378 | 8.244173e-13 | 1
261 | 161384.1 | 2.328378 | 7.48395e-13 | 1
260 | 168265.5 | 2.328378 | 6.790587e-13 | 1
259 | 175476.4 | 2.328378 | 6.158508e-13 | 1
258 | 183034.3 | 2.328378 | 5.582575e-13 | 1
257 | 190957.3 | 2.328378 | 5.058056e-13 | 1
256 | 199264.8 | 2.328378 | 4.580594e-13 | 1
255 | 207977.3 | 2.328378 | 4.14618e-13 | 1
254 | 217116.4 | 2.328378 | 3.751126e-13 | 1
253 | 226705 | 2.328378 | 3.392045e-13 | 1
252 | 236767.3 | 2.328378 | 3.065822e-13 | 1
251 | 247328.9 | 2.328378 | 2.769597e-13 | 1
250 | 258417 | 2.328378 | 2.500747e-13 | 1
249 | 270060.3 | 2.328378 | 2.256865e-13 | 1
248 | 282289.2 | 2.328378 | 2.035742e-13 | 1
247 | 295135.8 | 2.328378 | 1.835357e-13 | 1
246 | 308634.4 | 2.328378 | 1.653856e-13 | 1
245 | 322821.1 | 2.328378 | 1.489545e-13 | 1
244 | 337734.2 | 2.328378 | 1.34087e-13 | 1
243 | 353414.3 | 2.328378 | 1.206415e-13 | 1
242 | 369904.5 | 2.328378 | 1.08488e-13 | 1
241 | 387250.6 | 2.328378 | 9.750823e-14 | 1
240 | 405501 | 2.328378 | 8.759395e-14 | 1
239 | 424707.2 | 2.328378 | 7.864647e-14 | 1
238 | 444923.7 | 2.328378 | 7.057574e-14 | 1
237 | 466208.5 | 2.328378 | 6.329972e-14 | 1
236 | 488623.2 | 2.328378 | 5.674362e-14 | 1
235 | 512233.2 | 2.328378 | 5.083936e-14 | 1
234 | 537108 | 2.328378 | 4.552499e-14 | 1
233 | 563321.2 | 2.328378 | 4.074414e-14 | 1
232 | 590951.4 | 2.328378 | 3.644559e-14 | 1
231 | 620082.1 | 2.328378 | 3.258277e-14 | 1
230 | 650801.8 | 2.328378 | 2.911341e-14 | 1
229 | 683204.9 | 2.328378 | 2.599914e-14 | 1
228 | 717391.8 | 2.328378 | 2.320517e-14 | 1
227 | 753469.4 | 2.328378 | 2.069993e-14 | 1
226 | 791551.2 | 2.328378 | 1.845484e-14 | 1
225 | 831758.4 | 2.328378 | 1.644402e-14 | 1
224 | 874220 | 2.328378 | 1.464402e-14 | 1
223 | 919073.1 | 2.328378 | 1.303365e-14 | 1
222 | 966464.3 | 2.328378 | 1.159376e-14 | 1
221 | 1016549.5 | 2.328378 | 1.030702e-14 | 1
220 | 1069494.9 | 2.328378 | 9.15782e-15 | 1
219 | 1125477.8 | 2.328378 | 8.132037e-15 | 1
218 | 1184687.5 | 2.328378 | 7.216949e-15 | 1
217 | 1247325.7 | 2.328378 | 6.401087e-15 | 1
216 | 1313607.7 | 2.328378 | 5.674116e-15 | 1
215 | 1383763.5 | 2.328378 | 5.026733e-15 | 1
214 | 1458038.5 | 2.328378 | 4.450564e-15 | 1
213 | 1536694.8 | 2.328378 | 3.938081e-15 | 1
212 | 1620012.6 | 2.328378 | 3.482516e-15 | 1
211 | 1708291.2 | 2.328378 | 3.077791e-15 | 1
210 | 1801850.5 | 2.328378 | 2.718449e-15 | 1
209 | 1901032.6 | 2.328378 | 2.399595e-15 | 1
208 | 2006203.4 | 2.328378 | 2.116839e-15 | 1
207 | 2117754.2 | 2.328378 | 1.866249e-15 | 1
206 | 2236104.0 | 2.328378 | 1.644302e-15 | 1
205 | 2361701.0 | 2.328378 | 1.447846e-15 | 1
204 | 2495025.4 | 2.328378 | 1.274062e-15 | 1
203 | 2636591.2 | 2.328378 | 1.120429e-15 | 1
202 | 2786949.3 | 2.328378 | 9.846964e-16 | 1
201 | 2946689.9 | 2.328378 | 8.648546e-16 | 1
200 | 3116445.7 | 2.328378 | 7.591105e-16 | 1
199 | 3296895.3 | 2.328378 | 6.658654e-16 | 1
198 | 3488766.2 | 2.328378 | 5.836948e-16 | 1
197 | 3692839.3 | 2.328378 | 5.113304e-16 | 1
196 | 3909952.3 | 2.328378 | 4.476433e-16 | 1
195 | 4141004.8 | 2.328378 | 3.916297e-16 | 1
194 | 4386962.7 | 2.328378 | 3.423976e-16 | 1
193 | 4648863.5 | 2.328378 | 2.991544e-16 | 1
192 | 4927822.0 | 2.328378 | 2.611971e-16 | 1
191 | 5225036.5 | 2.328378 | 2.279017e-16 | 1