## Pearlite
temp | tau | n | b | f_eq
771 | 8296108.3 | 2.328378 | 7.766835e-17 | 0.01005248
770 | 1050273.0 | 2.328378 | 9.552819e-15 | 0.01005248
769 | 315178.7 | 2.328378 | 1.575e-13 | 0.01901292
768 | 134672.7 | 2.328378 | 1.140506e-12 | 0.07950277
767 | 69839.19 | 2.328378 | 5.261448e-12 | 0.2045668
766 | 40936.98 | 2.328378 | 1.824948e-11 | 0.3669628
765 | 26112.38 | 2.328378 | 5.198897e-11 | 0.5244641
764 | 17719.54 | 2.328378 | 1.28232e-10 | 0.6556981
763 | 12606.29 | 2.328378 | 2.833231e-10 | 0.7520494
762 | 9309.327 | 2.328378 | 5.73928e-10 | 0.8235431
761 | 7085.238 | 2.328378 | 1.083724e-09 | 0.8702237
760 | 5528.583 | 2.328378 | 1.930989e-09 | 0.9068627
759 | 4405.178 | 2.328378 | 3.27699e-09 | 0.931159
758 | 3573.192 | 2.328378 | 5.335085e-09 | 0.949196
757 | 2943.232 | 2.328378 | 8.380401e-09 | 0.9616097
756 | 2457.012 | 2.328378 | 1.275998e-08 | 0.9703709
755 | 2075.393 | 2.328378 | 1.890324e-08 | 0.9766966
754 | 1771.416 | 2.328378 | 2.733264e-08 | 0.9813585
753 | 1526.087 | 2.328378 | 3.867441e-08 | 0.986568
752 | 1325.755 | 2.328378 | 5.366918e-08 | 0.9902649
751 | 1160.432 | 2.328378 | 7.318241e-08 | 0.9918907
750 | 1022.692 | 2.328378 | 9.82145e-08 | 0.9940359
749 | 906.9351 | 2.328378 | 1.299105e-07 | 0.9956105
748 | 808.8798 | 2.328378 | 1.69569e-07 | 0.9965071
747 | 725.2153 | 2.328378 | 2.186509e-07 | 0.9974255
746 | 653.3525 | 2.328378 | 2.787867e-07 | 0.9981118
745 | 591.246 | 2.328378 | 3.517835e-07 | 0.9985561
744 | 537.2653 | 2.328378 | 4.396308e-07 | 0.9989548
743 | 490.0988 | 2.328378 | 5.445056e-07 | 0.999231
742 | 448.6835 | 2.328378 | 6.68776e-07 | 0.9994581
741 | 412.1511 | 2.328378 | 8.150039e-07 | 0.9996196
740 | 379.7877 | 2.328378 | 9.859468e-07 | 0.9997447
739 | 351.0021 | 2.328378 | 1.184558e-06 | 0.9998331
738 | 325.3024 | 2.328378 | 1.413987e-06 | 0.9998968
737 | 302.2761 | 2.328378 | 1.677575e-06 | 1
736 | 281.5763 | 2.328378 | 1.978855e-06 | 1
735 | 262.9092 | 2.328378 | 2.321544e-06 | 1
734 | 246.025 | 2.328378 | 2.709543e-06 | 1
733 | 230.7104 | 2.328378 | 3.146923e-06 | 1
732 | 216.7822 | 2.328378 | 3.637924e-06 | 1
731 | 204.0829 | 2.328378 | 4.186942e-06 | 1
730 | 192.476 | 2.328378 | 4.798521e-06 | 1
729 | 181.8433 | 2.328378 | 5.477343e-06 | 1
728 | 172.0818 | 2.328378 | 6.228215e-06 | 1
727 | 163.1014 | 2.328378 | 7.056055e-06 | 1
726 | 154.8232 | 2.328378 | 7.965884e-06 | 1
725 | 147.1777 | 2.328378 | 8.962803e-06 | 1
724 | 140.1039 | 2.328378 | 1.005199e-05 | 1
723 | 133.5476 | 2.328378 | 1.123867e-05 | 1
722 | 127.4609 | 2.328378 | 1.252812e-05 | 1
721 | 121.8012 | 2.328378 | 1.392563e-05 | 1
720 | 116.5303 | 2.328378 | 1.543649e-05 | 1
719 | 111.6145 | 2.328378 | 1.7066e-05 | 1
718 | 107.0234 | 2.328378 | 1.881941e-05 | 1
717 | 102.7297 | 2.328378 | 2.070195e-05 | 1
716 | 98.70889 | 2.328378 | 2.271875e-05 | 1
715 | 94.93898 | 2.328378 | 2.48749e-05 | 1
714 | 91.40005 | 2.328378 | 2.717536e-05 | 1
713 | 88.07408 | 2.328378 | 2.962499e-05 | 1
712 | 84.94477 | 2.328378 | 3.222852e-05 | 1
711 | 81.99734 | 2.328378 | 3.499053e-05 | 1
710 | 79.21832 | 2.328378 | 3.791542e-05 | 1
709 | 76.59549 | 2.328378 | 4.100743e-05 | 1
708 | 74.11766 | 2.328378 | 4.427058e-05 | 1
707 | 71.77465 | 2.328378 | 4.770869e-05 | 1
706 | 69.55712 | 2.328378 | 5.132536e-05 | 1
705 | 67.45655 | 2.328378 | 5.512394e-05 | 1
704 | 65.46508 | 2.328378 | 5.910751e-05 | 1
703 | 63.57553 | 2.328378 | 6.327891e-05 | 1
702 | 61.78128 | 2.328378 | 6.764068e-05 | 1
701 | 60.07623 | 2.328378 | 7.219508e-05 | 1
700 | 58.45477 | 2.328378 | 7.694406e-05 | 1
699 | 56.9117 | 2.328378 | 8.188927e-05 | 1
698 | 55.44225 | 2.328378 | 8.703203e-05 | 1
697 | 54.04197 | 2.328378 | 9.237334e-05 | 1
696 | 52.70676 | 2.328378 | 9.791386e-05 | 1
695 | 51.43281 | 2.328378 | 0.0001036539 | 1
694 | 50.21658 | 2.328378 | 0.0001095935 | 1
693 | 49.0548 | 2.328378 | 0.0001157322 | 1
692 | 47.94442 | 2.328378 | 0.0001220693 | 1
691 | 46.88258 | 2.328378 | 0.0001286037 | 1
690 | 45.86664 | 2.328378 | 0.000135334 | 1
689 | 44.89414 | 2.328378 | 0.0001422583 | 1
688 | 43.96276 | 2.328378 | 0.0001493746 | 1
687 | 43.07036 | 2.328378 | 0.0001566803 | 1
686 | 42.21492 | 2.328378 | 0.0001641726 | 1
685 | 41.39456 | 2.328378 | 0.0001718481 | 1
684 | 40.6075 | 2.328378 | 0.0001797034 | 1
683 | 39.85211 | 2.328378 | 0.0001877345 | 1
682 | 39.12682 | 2.328378 | 0.0001959373 | 1
681 | 38.43019 | 2.328378 | 0.000204307 | 1
680 | 37.76084 | 2.328378 | 0.0002128388 | 1
679 | 37.11748 | 2.328378 | 0.0002215275 | 1
678 | 36.49892 | 2.328378 | 0.0002303676 | 1
677 | 35.90401 | 2.328378 | 0.0002393532 | 1
676 | 35.33168 | 2.328378 | 0.0002484781 | 1
675 | 34.78091 | 2.328378 | 0.0002577361 | 1
674 | 34.25077 | 2.328378 | 0.0002671205 | 1
673 | 33.74034 | 2.328378 | 0.0002766242 | 1
672 | 33.24878 | 2.328378 | 0.0002862402 | 1
671 | 32.77529 | 2.328378 | 0.000295961 | 1
670 | 32.31911 | 2.328378 | 0.0003057791 | 1
669 | 31.87952 | 2.328378 | 0.0003156866 | 1
668 | 31.45584 | 2.328378 | 0.0003256754 | 1
667 | 31.04744 | 2.328378 | 0.0003357375 | 1
666 | 30.6537 | 2.328378 | 0.0003458644 | 1
665 | 30.27404 | 2.328378 | 0.0003560475 | 1
664 | 29.90793 | 2.328378 | 0.0003662784 | 1
663 | 29.55484 | 2.328378 | 0.0003765482 | 1
662 | 29.21428 | 2.328378 | 0.0003868479 | 1
661 | 28.88578 | 2.328378 | 0.0003971688 | 1
660 | 28.5689 | 2.328378 | 0.0004075016 | 1
659 | 28.26322 | 2.328378 | 0.0004178374 | 1
658 | 27.96833 | 2.328378 | 0.000428167 | 1
657 | 27.68386 | 2.328378 | 0.0004384811 | 1
656 | 27.40945 | 2.328378 | 0.0004487707 | 1
655 | 27.14474 | 2.328378 | 0.0004590264 | 1
654 | 26.88941 | 2.328378 | 0.0004692392 | 1
653 | 26.64315 | 2.328378 | 0.0004793998 | 1
652 | 26.40565 | 2.328378 | 0.0004894992 | 1
651 | 26.17664 | 2.328378 | 0.0004995283 | 1
650 | 25.95585 | 2.328378 | 0.0005094782 | 1
649 | 25.74301 | 2.328378 | 0.0005193399 | 1
648 | 25.53788 | 2.328378 | 0.0005291046 | 1
647 | 25.34023 | 2.328378 | 0.0005387636 | 1
646 | 25.14983 | 2.328378 | 0.0005483084 | 1
645 | 24.96646 | 2.328378 | 0.0005577305 | 1
644 | 24.78993 | 2.328378 | 0.0005670217 | 1
643 | 24.62004 | 2.328378 | 0.0005761738 | 1
642 | 24.45661 | 2.328378 | 0.0005851789 | 1
641 | 24.29944 | 2.328378 | 0.0005940292 | 1
640 | 24.14839 | 2.328378 | 0.0006027171 | 1
639 | 24.00328 | 2.328378 | 0.0006112352 | 1
638 | 23.86395 | 2.328378 | 0.0006195763 | 1
637 | 23.73027 | 2.328378 | 0.0006277335 | 1
636 | 23.60209 | 2.328378 | 0.0006357 | 1
635 | 23.47927 | 2.328378 | 0.0006434694 | 1
634 | 23.36169 | 2.328378 | 0.0006510353 | 1
633 | 23.24922 | 2.328378 | 0.0006583918 | 1
632 | 23.14175 | 2.328378 | 0.0006655331 | 1
631 | 23.03916 | 2.328378 | 0.0006724537 | 1
630 | 22.94135 | 2.328378 | 0.0006791484 | 1
629 | 22.8482 | 2.328378 | 0.0006856122 | 1
628 | 22.75964 | 2.328378 | 0.0006918403 | 1
627 | 22.67555 | 2.328378 | 0.0006978285 | 1
626 | 22.59586 | 2.328378 | 0.0007035725 | 1
625 | 22.52047 | 2.328378 | 0.0007090685 | 1
624 | 22.44931 | 2.328378 | 0.0007143129 | 1
623 | 22.3823 | 2.328378 | 0.0007193025 | 1
622 | 22.31936 | 2.328378 | 0.0007240342 | 1
621 | 22.26042 | 2.328378 | 0.0007285054 | 1
620 | 22.20542 | 2.328378 | 0.0007327136 | 1
619 | 22.1543 | 2.328378 | 0.0007366567 | 1
618 | 22.10698 | 2.328378 | 0.0007403328 | 1
617 | 22.06342 | 2.328378 | 0.0007437405 | 1
616 | 22.02356 | 2.328378 | 0.0007468784 | 1
615 | 21.98735 | 2.328378 | 0.0007497455 | 1
614 | 21.95474 | 2.328378 | 0.0007523412 | 1
613 | 21.92568 | 2.328378 | 0.0007546651 | 1
612 | 21.90013 | 2.328378 | 0.0007567168 | 1
611 | 21.87804 | 2.328378 | 0.0007584967 | 1
610 | 21.85938 | 2.328378 | 0.000760005 | 1
609 | 21.84411 | 2.328378 | 0.0007612424 | 1
608 | 21.8322 | 2.328378 | 0.0007622099 | 1
607 | 21.82361 | 2.328378 | 0.0007629085 | 1
606 | 21.81832 | 2.328378 | 0.0007633398 | 1
605 | 21.81629 | 2.328378 | 0.0007635052 | 1
604 | 21.81749 | 2.328378 | 0.0007634068 | 1
603 | 21.82192 | 2.328378 | 0.0007630467 | 1
602 | 21.82953 | 2.328378 | 0.0007624272 | 1
601 | 21.84031 | 2.328378 | 0.0007615508 | 1
600 | 21.85425 | 2.328378 | 0.0007604204 | 1
599 | 21.87133 | 2.328378 | 0.0007590389 | 1
598 | 21.89152 | 2.328378 | 0.0007574096 | 1
597 | 21.91482 | 2.328378 | 0.0007555357 | 1
596 | 21.94122 | 2.328378 | 0.0007534209 | 1
595 | 21.97071 | 2.328378 | 0.0007510689 | 1
594 | 22.00327 | 2.328378 | 0.0007484836 | 1
593 | 22.0389 | 2.328378 | 0.000745669 | 1
592 | 22.07759 | 2.328378 | 0.0007426295 | 1
591 | 22.11935 | 2.328378 | 0.0007393693 | 1
590 | 22.16417 | 2.328378 | 0.000735893 | 1
589 | 22.21204 | 2.328378 | 0.0007322052 | 1
588 | 22.26298 | 2.328378 | 0.0007283107 | 1
587 | 22.31697 | 2.328378 | 0.0007242144 | 1
586 | 22.37403 | 2.328378 | 0.0007199213 | 1
585 | 22.43416 | 2.328378 | 0.0007154364 | 1
584 | 22.49737 | 2.328378 | 0.000710765 | 1
583 | 22.56366 | 2.328378 | 0.0007059123 | 1
582 | 22.63305 | 2.328378 | 0.0007008837 | 1
581 | 22.70554 | 2.328378 | 0.0006956845 | 1
580 | 22.78115 | 2.328378 | 0.0006903204 | 1
579 | 22.85989 | 2.328378 | 0.0006847967 | 1
578 | 22.94177 | 2.328378 | 0.0006791191 | 1
577 | 23.02682 | 2.328378 | 0.0006732933 | 1
576 | 23.11505 | 2.328378 | 0.0006673248 | 1
575 | 23.20647 | 2.328378 | 0.0006612194 | 1
574 | 23.30112 | 2.328378 | 0.0006549827 | 1
573 | 23.39901 | 2.328378 | 0.0006486205 | 1
572 | 23.50016 | 2.328378 | 0.0006421385 | 1
571 | 23.6046 | 2.328378 | 0.0006355424 | 1
570 | 23.71236 | 2.328378 | 0.000628838 | 1
569 | 23.82346 | 2.328378 | 0.0006220309 | 1
568 | 23.93794 | 2.328378 | 0.0006151269 | 1
567 | 24.05581 | 2.328378 | 0.0006081315 | 1
566 | 24.17712 | 2.328378 | 0.0006010504 | 1
565 | 24.3019 | 2.328378 | 0.0005938892 | 1
564 | 24.43018 | 2.328378 | 0.0005866535 | 1
563 | 24.56201 | 2.328378 | 0.0005793488 | 1
562 | 24.6974 | 2.328378 | 0.0005719805 | 1
561 | 24.83642 | 2.328378 | 0.0005645539 | 1
560 | 24.97909 | 2.328378 | 0.0005570746 | 1
559 | 25.12546 | 2.328378 | 0.0005495476 | 1
558 | 25.27557 | 2.328378 | 0.0005419783 | 1
557 | 25.42947 | 2.328378 | 0.0005343717 | 1
556 | 25.5872 | 2.328378 | 0.0005267329 | 1
555 | 25.74882 | 2.328378 | 0.000519067 | 1
554 | 25.91438 | 2.328378 | 0.0005113787 | 1
553 | 26.08392 | 2.328378 | 0.0005036728 | 1