## Sheet1
| Temperature | FerriteStart | FerriteEnd | PearliteStart | PearliteEnd | BainiteStart | BainiteEnd
0 | 792 | 46719767.0 | 871984563.8
1 | 791 | 5911707.5 | 110336974.3
2 | 790 | 1773174.2 | 33094782.3
3 | 789 | 757281.6 | 14134015.3
4 | 788 | 392518.1 | 7326014.7
5 | 787 | 229963.1 | 4292065.9
6 | 786 | 146612.3 | 2736392.7
7 | 785 | 99439.05 | 1855945.1
8 | 784 | 70708.58 | 1319715.2
9 | 783 | 52189.42 | 974071
10 | 782 | 39700.64 | 740978.5
11 | 781 | 30962.43 | 577887.4
12 | 780 | 24658.25 | 460225.3
13 | 779 | 19990.89 | 373112.9
14 | 778 | 16457.98 | 307174.2
15 | 777 | 13732.04 | 256296.7
16 | 776 | 11593.19 | 216377
17 | 775 | 9890.029 | 184588.9
18 | 774 | 8515.889 | 158941.8
19 | 773 | 7394.129 | 138005.1
20 | 772 | 6468.682 | 120732.4
21 | 771 | 5697.875 | 106346 | 904971.4 | 16890517.9
22 | 770 | 5050.277 | 94259.11 | 114567.8 | 2138310.5
23 | 769 | 4501.874 | 84023.64 | 34380.9 | 641690.1
24 | 768 | 4034.094 | 75292.93 | 14690.62 | 274187.8
25 | 767 | 3632.417 | 67795.96 | 7618.327 | 142189.6
26 | 766 | 3285.374 | 61318.69 | 4465.563 | 83345.92
27 | 765 | 2983.823 | 55690.5 | 2848.439 | 53163.68
28 | 764 | 2720.413 | 50774.19 | 1932.915 | 36076.22
29 | 763 | 2489.188 | 46458.57 | 1375.143 | 25665.87
30 | 762 | 2285.282 | 42652.83 | 1015.497 | 18953.39
31 | 761 | 2104.695 | 39282.33 | 772.885 | 14425.24
32 | 760 | 1944.116 | 36285.27 | 603.0791 | 11255.96
33 | 759 | 1800.791 | 33610.23 | 480.5338 | 8968.752
34 | 758 | 1672.41 | 31214.11 | 389.7775 | 7274.864
35 | 757 | 1557.031 | 29060.66 | 321.0591 | 5992.293
36 | 756 | 1453.01 | 27119.18 | 268.0203 | 5002.369
37 | 755 | 1358.948 | 25363.6 | 226.3918 | 4225.41
38 | 754 | 1273.652 | 23771.62 | 193.2328 | 3606.526
39 | 753 | 1196.097 | 22324.14 | 166.4714 | 3107.047
40 | 752 | 1125.403 | 21004.69 | 144.6184 | 2699.179
41 | 751 | 1060.806 | 19799.05 | 126.5844 | 2362.589
42 | 750 | 1001.646 | 18694.86 | 111.5592 | 2082.157
43 | 749 | 947.3451 | 17681.39 | 98.93197 | 1846.481
44 | 748 | 897.4013 | 16749.23 | 88.23572 | 1646.844
45 | 747 | 851.3733 | 15890.16 | 79.10927 | 1476.507
46 | 746 | 808.8733 | 15096.93 | 71.2702 | 1330.197
47 | 745 | 769.5597 | 14363.18 | 64.49539 | 1203.751
48 | 744 | 733.1303 | 13683.25 | 58.60696 | 1093.849
49 | 743 | 699.3171 | 13052.16 | 53.46186 | 997.82
50 | 742 | 667.8821 | 12465.45 | 48.94412 | 913.5002
51 | 741 | 638.6134 | 11919.17 | 44.95903 | 839.1219
52 | 740 | 611.3215 | 11409.79 | 41.4287 | 773.2313
53 | 739 | 585.837 | 10934.15 | 38.28866 | 714.6252
54 | 738 | 562.0079 | 10489.4 | 35.48523 | 662.3015
55 | 737 | 539.6975 | 10072.99 | 32.97344 | 615.4211
56 | 736 | 518.7828 | 9682.638 | 30.71543 | 573.2772
57 | 735 | 499.1528 | 9316.261 | 28.67915 | 535.2718
58 | 734 | 480.7071 | 8971.988 | 26.83736 | 500.8963
59 | 733 | 463.3549 | 8648.123 | 25.16677 | 469.7164
60 | 732 | 447.0135 | 8343.125 | 23.64744 | 441.3592
61 | 731 | 431.6081 | 8055.596 | 22.26214 | 415.5039
62 | 730 | 417.0704 | 7784.263 | 20.99602 | 391.8728
63 | 729 | 403.3382 | 7527.963 | 19.83617 | 370.2252
64 | 728 | 390.3547 | 7285.637 | 18.77134 | 350.3511
65 | 727 | 378.068 | 7056.316 | 17.79173 | 332.0674
66 | 726 | 366.4304 | 6839.111 | 16.8887 | 315.2132
67 | 725 | 355.3984 | 6633.207 | 16.05471 | 299.6475
68 | 724 | 344.9318 | 6437.858 | 15.28307 | 285.2455
69 | 723 | 334.9939 | 6252.375 | 14.56789 | 271.8972
70 | 722 | 325.5507 | 6076.125 | 13.90393 | 259.505
71 | 721 | 316.5709 | 5908.525 | 13.28654 | 247.9819
72 | 720 | 308.0257 | 5749.037 | 12.71158 | 237.2507
73 | 719 | 299.8884 | 5597.162 | 12.17534 | 227.2424
74 | 718 | 292.1344 | 5452.439 | 11.67452 | 217.895
75 | 717 | 284.7408 | 5314.444 | 11.20615 | 209.1532
76 | 716 | 277.6865 | 5182.781 | 10.76755 | 200.967
77 | 715 | 270.9517 | 5057.082 | 10.35631 | 193.2917
78 | 714 | 264.5182 | 4937.007 | 9.970268 | 186.0865
79 | 713 | 258.3692 | 4822.24 | 9.607459 | 179.315
80 | 712 | 252.4887 | 4712.485 | 9.266102 | 172.9439
81 | 711 | 246.862 | 4607.468 | 8.944585 | 166.943
82 | 710 | 241.4754 | 4506.933 | 8.641439 | 161.2851
83 | 709 | 236.3162 | 4410.64 | 8.35533 | 155.9451
84 | 708 | 231.3723 | 4318.366 | 8.085039 | 150.9004
85 | 707 | 226.6326 | 4229.903 | 7.829454 | 146.1301
86 | 706 | 222.0865 | 4145.055 | 7.587558 | 141.6153
87 | 705 | 217.7244 | 4063.639 | 7.358419 | 137.3386
88 | 704 | 213.5369 | 3985.484 | 7.141183 | 133.2841
89 | 703 | 209.5155 | 3910.429 | 6.935063 | 129.437
90 | 702 | 205.6522 | 3838.323 | 6.739339 | 125.784
91 | 701 | 201.9393 | 3769.024 | 6.553346 | 122.3126
92 | 700 | 198.3696 | 3702.399 | 6.376471 | 119.0114
93 | 699 | 194.9365 | 3638.323 | 6.208147 | 115.8698
94 | 698 | 191.6336 | 3576.678 | 6.047854 | 112.878
95 | 697 | 188.455 | 3517.353 | 5.895106 | 110.0271
96 | 696 | 185.3952 | 3460.242 | 5.749456 | 107.3087
97 | 695 | 182.4487 | 3405.248 | 5.610488 | 104.715
98 | 694 | 179.6106 | 3352.278 | 5.477818 | 102.2388
99 | 693 | 176.8762 | 3301.243 | 5.351086 | 99.87346
100 | 692 | 174.241 | 3252.06 | 5.229961 | 97.61276
101 | 691 | 171.7009 | 3204.651 | 5.114132 | 95.45091
102 | 690 | 169.2518 | 3158.941 | 5.00331 | 93.3825
103 | 689 | 166.89 | 3114.86 | 4.897225 | 91.40253
104 | 688 | 164.612 | 3072.342 | 4.795627 | 89.50629
105 | 687 | 162.4143 | 3031.324 | 4.698281 | 87.6894
106 | 686 | 160.2937 | 2991.745 | 4.604966 | 85.94775
107 | 685 | 158.2473 | 2953.55 | 4.515477 | 84.27753
108 | 684 | 156.2721 | 2916.684 | 4.429622 | 82.67512
109 | 683 | 154.3653 | 2881.097 | 4.347221 | 81.13717
110 | 682 | 152.5245 | 2846.74 | 4.268104 | 79.66052
111 | 681 | 150.7472 | 2813.567 | 4.192112 | 78.2422
112 | 680 | 149.0309 | 2781.534 | 4.119097 | 76.87943
113 | 679 | 147.3735 | 2750.6 | 4.048918 | 75.56959
114 | 678 | 145.7728 | 2720.725 | 3.981442 | 74.31022
115 | 677 | 144.2269 | 2691.872 | 3.916547 | 73.09901
116 | 676 | 142.7338 | 2664.005 | 3.854115 | 71.93377
117 | 675 | 141.2917 | 2637.089 | 3.794036 | 70.81244
118 | 674 | 139.8989 | 2611.093 | 3.736206 | 69.73309
119 | 673 | 138.5536 | 2585.985 | 3.680526 | 68.69388
120 | 672 | 137.2544 | 2561.735 | 3.626905 | 67.69308
121 | 671 | 135.9996 | 2538.317 | 3.575255 | 66.72908
122 | 670 | 134.7879 | 2515.702 | 3.525493 | 65.80031
123 | 669 | 133.618 | 2493.865 | 3.47754 | 64.90532
124 | 668 | 132.4884 | 2472.783 | 3.431324 | 64.04274
125 | 667 | 131.3979 | 2452.43 | 3.386774 | 63.21124
126 | 666 | 130.3454 | 2432.786 | 3.343823 | 62.4096
127 | 665 | 129.3297 | 2413.829 | 3.302409 | 61.63664
128 | 664 | 128.3497 | 2395.538 | 3.262472 | 60.89125
129 | 663 | 127.4044 | 2377.895 | 3.223955 | 60.17237
130 | 662 | 126.4928 | 2360.88 | 3.186806 | 59.47901
131 | 661 | 125.6139 | 2344.476 | 3.150972 | 58.8102
132 | 660 | 124.7668 | 2328.667 | 3.116405 | 58.16505
133 | 659 | 123.9507 | 2313.434 | 3.08306 | 57.54269
134 | 658 | 123.1647 | 2298.764 | 3.050893 | 56.94232
135 | 657 | 122.4081 | 2284.642 | 3.019862 | 56.36315
136 | 656 | 121.68 | 2271.052 | 2.989928 | 55.80445
137 | 655 | 120.9797 | 2257.983 | 2.961052 | 55.26551
138 | 654 | 120.3066 | 2245.42 | 2.9332 | 54.74567
139 | 653 | 119.6599 | 2233.351 | 2.906337 | 54.24429
140 | 652 | 119.0391 | 2221.764 | 2.88043 | 53.76077
141 | 651 | 118.4436 | 2210.648 | 2.855449 | 53.29451
142 | 650 | 117.8727 | 2199.993 | 2.831364 | 52.84499
143 | 649 | 117.3258 | 2189.787 | 2.808146 | 52.41166
144 | 648 | 116.8026 | 2180.02 | 2.78577 | 51.99402
145 | 647 | 116.3024 | 2170.684 | 2.76421 | 51.59161
146 | 646 | 115.8247 | 2161.769 | 2.74344 | 51.20396
147 | 645 | 115.3691 | 2153.266 | 2.723438 | 50.83064
148 | 644 | 114.9352 | 2145.167 | 2.704181 | 50.47123
149 | 643 | 114.5225 | 2137.464 | 2.685649 | 50.12534
150 | 642 | 114.1306 | 2130.149 | 2.667821 | 49.79259
151 | 641 | 113.7591 | 2123.216 | 2.650677 | 49.47262
152 | 640 | 113.4076 | 2116.656 | 2.634199 | 49.16507
153 | 639 | 113.0758 | 2110.464 | 2.618369 | 48.86963
154 | 638 | 112.7634 | 2104.633 | 2.603172 | 48.58597
155 | 637 | 112.47 | 2099.157 | 2.588589 | 48.3138
156 | 636 | 112.1953 | 2094.03 | 2.574606 | 48.05283
157 | 635 | 111.939 | 2089.247 | 2.561209 | 47.80278
158 | 634 | 111.7009 | 2084.802 | 2.548383 | 47.56339
159 | 633 | 111.4806 | 2080.691 | 2.536115 | 47.33441
160 | 632 | 111.278 | 2076.908 | 2.524391 | 47.1156
161 | 631 | 111.0927 | 2073.45 | 2.5132 | 46.90674
162 | 630 | 110.9245 | 2070.312 | 2.50253 | 46.70759
163 | 629 | 110.7733 | 2067.489 | 2.49237 | 46.51796
164 | 628 | 110.6388 | 2064.979 | 2.482709 | 46.33764
165 | 627 | 110.5208 | 2062.777 | 2.473536 | 46.16644
166 | 626 | 110.4192 | 2060.88 | 2.464843 | 46.00419
167 | 625 | 110.3337 | 2059.284 | 2.45662 | 45.85071
168 | 624 | 110.2642 | 2057.987 | 2.448857 | 45.70582
169 | 623 | 110.2106 | 2056.986 | 2.441547 | 45.56939
170 | 622 | 110.1726 | 2056.278 | 2.434681 | 45.44125
171 | 621 | 110.1502 | 2055.86 | 2.428252 | 45.32125
172 | 620 | 110.1433 | 2055.73 | 2.422253 | 45.20928
173 | 619 | 110.1517 | 2055.887 | 2.416676 | 45.10519
174 | 618 | 110.1752 | 2056.327 | 2.411515 | 45.00886
175 | 617 | 110.2139 | 2057.049 | 2.406763 | 44.92018
176 | 616 | 110.2676 | 2058.051 | 2.402415 | 44.83902
177 | 615 | 110.3363 | 2059.333 | 2.398465 | 44.7653
178 | 614 | 110.4198 | 2060.891 | 2.394907 | 44.6989
179 | 613 | 110.5181 | 2062.726 | 2.391737 | 44.63973
180 | 612 | 110.6311 | 2064.836 | 2.38895 | 44.58771
181 | 611 | 110.7588 | 2067.219 | 2.386541 | 44.54274
182 | 610 | 110.9012 | 2069.876 | 2.384505 | 44.50476
183 | 609 | 111.0581 | 2072.805 | 2.38284 | 44.47367
184 | 608 | 111.2296 | 2076.006 | 2.38154 | 44.44942
185 | 607 | 111.4156 | 2079.478 | 2.380604 | 44.43193
186 | 606 | 111.6162 | 2083.221 | 2.380026 | 44.42115
187 | 605 | 111.8313 | 2087.235 | 2.379804 | 44.41702
188 | 604 | 112.0608 | 2091.52 | 2.379936 | 44.41947
189 | 603 | 112.3049 | 2096.075 | 2.380418 | 44.42848
190 | 602 | 112.5635 | 2100.901 | 2.381249 | 44.44398
191 | 601 | 112.8366 | 2105.999 | 2.382425 | 44.46594
192 | 600 | 113.1243 | 2111.368 | 2.383946 | 44.49431
193 | 599 | 113.4266 | 2117.01 | 2.385808 | 44.52908
194 | 598 | 113.7434 | 2122.924 | 2.388011 | 44.57019
195 | 597 | 114.075 | 2129.112 | 2.390553 | 44.61763
196 | 596 | 114.4212 | 2135.575 | 2.393433 | 44.67138
197 | 595 | 114.7823 | 2142.313 | 2.396649 | 44.73141
198 | 594 | 115.1581 | 2149.327 | 2.400201 | 44.7977
199 | 593 | 115.5488 | 2156.62 | 2.404088 | 44.87024
200 | 592 | 115.9545 | 2164.192 | 2.408309 | 44.94903
201 | 591 | 116.3752 | 2172.044 | 2.412864 | 45.03404
202 | 590 | 116.8111 | 2180.179 | 2.417753 | 45.12529
203 | 589 | 117.2621 | 2188.597 | 2.422975 | 45.22276
204 | 588 | 117.7285 | 2197.302 | 2.428531 | 45.32646
205 | 587 | 118.2103 | 2206.294 | 2.434421 | 45.43639
206 | 586 | 118.7076 | 2215.576 | 2.440645 | 45.55256
207 | 585 | 119.2206 | 2225.15 | 2.447205 | 45.67498
208 | 584 | 119.7493 | 2235.018 | 2.454099 | 45.80367
209 | 583 | 120.2939 | 2245.183 | 2.461331 | 45.93864
210 | 582 | 120.8545 | 2255.647 | 2.4689 | 46.07991
211 | 581 | 121.4314 | 2266.413 | 2.476807 | 46.22749
212 | 580 | 122.0245 | 2277.483 | 2.485055 | 46.38143
213 | 579 | 122.6341 | 2288.86 | 2.493644 | 46.54174
214 | 578 | 123.2603 | 2300.549 | 2.502577 | 46.70845
215 | 577 | 123.9033 | 2312.55 | 2.511854 | 46.88161
216 | 576 | 124.5634 | 2324.869 | 2.521478 | 47.06123
217 | 575 | 125.2405 | 2337.507 | 2.531451 | 47.24737
218 | 574 | 125.935 | 2350.47 | 2.541776 | 47.44007
219 | 573 | 126.6471 | 2363.759 | 2.552454 | 47.63937
220 | 572 | 127.3768 | 2377.38 | 2.563488 | 47.84531
221 | 571 | 128.1246 | 2391.336 | 2.574881 | 48.05795
222 | 570 | 128.8905 | 2405.631 | 2.586635 | 48.27734
223 | 569 | 129.6748 | 2420.269 | 2.598755 | 48.50354
224 | 568 | 130.4777 | 2435.254 | 2.611242 | 48.7366
225 | 567 | 131.2994 | 2450.592 | 2.6241 | 48.97659
226 | 566 | 132.1403 | 2466.286 | 2.637334 | 49.22358
227 | 565 | 133.0005 | 2482.341 | 2.650945 | 49.47762
228 | 564 | 133.8803 | 2498.762 | 2.664938 | 49.7388
229 | 563 | 134.7801 | 2515.555 | 2.679318 | 50.00718
230 | 562 | 135.7 | 2532.724 | 2.694088 | 50.28285
231 | 561 | 136.6403 | 2550.275 | 2.709252 | 50.56587
232 | 560 | 137.6014 | 2568.213 | 2.724815 | 50.85634
233 | 559 | 138.5836 | 2586.544 | 2.740781 | 51.15434
234 | 558 | 139.5871 | 2605.273 | 2.757156 | 51.45996
235 | 557 | 140.6122 | 2624.408 | 2.773944 | 51.7733
236 | 556 | 141.6594 | 2643.953 | 2.79115 | 52.09444
237 | 555 | 142.729 | 2663.915 | 2.80878 | 52.42349
238 | 554 | 143.8212 | 2684.301 | 2.82684 | 52.76055
239 | 553 | 144.9366 | 2705.117 | 2.845334 | 53.10573
240 | 552 |  |  |  |  | 161580.2 | 3015755.7
241 | 551 |  |  |  |  | 41225.47 | 769438.3
242 | 550 |  |  |  |  | 18700.03 | 349020
243 | 549 |  |  |  |  | 10736.07 | 200379.6
244 | 548 |  |  |  |  | 7013.385 | 130898.8
245 | 547 |  |  |  |  | 4971.52 | 92789.17
246 | 546 |  |  |  |  | 3728.562 | 69590.42
247 | 545 |  |  |  |  | 2914.239 | 54391.78
248 | 544 |  |  |  |  | 2350.767 | 43875.07
249 | 543 |  |  |  |  | 1944.045 | 36283.94
250 | 542 |  |  |  |  | 1640.418 | 30617.01
251 | 541 |  |  |  |  | 1407.452 | 26268.88
252 | 540 |  |  |  |  | 1224.581 | 22855.75
253 | 539 |  |  |  |  | 1078.248 | 20124.58
254 | 538 |  |  |  |  | 959.2132 | 17902.9
255 | 537 |  |  |  |  | 861.0002 | 16069.83
256 | 536 |  |  |  |  | 778.957 | 14538.57
257 | 535 |  |  |  |  | 709.6711 | 13245.41
258 | 534 |  |  |  |  | 650.5917 | 12142.74
259 | 533 |  |  |  |  | 599.7802 | 11194.39
260 | 532 |  |  |  |  | 555.7416 | 10372.44
261 | 531 |  |  |  |  | 517.3073 | 9655.098
262 | 530 |  |  |  |  | 483.5527 | 9025.098
263 | 529 |  |  |  |  | 453.7386 | 8468.643
264 | 528 |  |  |  |  | 427.2678 | 7974.589
265 | 527 |  |  |  |  | 403.6537 | 7533.851
266 | 526 |  |  |  |  | 382.496 | 7138.962
267 | 525 |  |  |  |  | 363.4635 | 6783.736
268 | 524 |  |  |  |  | 346.2796 | 6463.013
269 | 523 |  |  |  |  | 330.7122 | 6172.46
270 | 522 |  |  |  |  | 316.565 | 5908.415
271 | 521 |  |  |  |  | 303.6714 | 5667.767
272 | 520 |  |  |  |  | 291.8888 | 5447.855
273 | 519 |  |  |  |  | 281.095 | 5246.397
274 | 518 |  |  |  |  | 271.1843 | 5061.424
275 | 517 |  |  |  |  | 262.0654 | 4891.227
276 | 516 |  |  |  |  | 253.6586 | 4734.322
277 | 515 |  |  |  |  | 245.8945 | 4589.411
278 | 514 |  |  |  |  | 238.712 | 4455.355
279 | 513 |  |  |  |  | 232.0574 | 4331.154
280 | 512 |  |  |  |  | 225.8835 | 4215.923
281 | 511 |  |  |  |  | 220.1483 | 4108.88
282 | 510 |  |  |  |  | 214.8145 | 4009.329
283 | 509 |  |  |  |  | 209.8489 | 3916.651
284 | 508 |  |  |  |  | 205.2219 | 3830.292
285 | 507 |  |  |  |  | 200.907 | 3749.758
286 | 506 |  |  |  |  | 196.8803 | 3674.603
287 | 505 |  |  |  |  | 193.1204 | 3604.428
288 | 504 |  |  |  |  | 189.608 | 3538.872
289 | 503 |  |  |  |  | 186.3256 | 3477.609
290 | 502 |  |  |  |  | 183.2575 | 3420.345
291 | 501 |  |  |  |  | 180.3893 | 3366.812
292 | 500 |  |  |  |  | 177.708 | 3316.767
293 | 499 |  |  |  |  | 175.2017 | 3269.99
294 | 498 |  |  |  |  | 172.8597 | 3226.279
295 | 497 |  |  |  |  | 170.6721 | 3185.45
296 | 496 |  |  |  |  | 168.63 | 3147.335
297 | 495 |  |  |  |  | 166.725 | 3111.78
298 | 494 |  |  |  |  | 164.9497 | 3078.646
299 | 493 |  |  |  |  | 163.2971 | 3047.801
300 | 492 |  |  |  |  | 161.7609 | 3019.128
301 | 491 |  |  |  |  | 160.3351 | 2992.518
302 | 490 |  |  |  |  | 159.0146 | 2967.871
303 | 489 |  |  |  |  | 157.7942 | 2945.094
304 | 488 |  |  |  |  | 156.6695 | 2924.102
305 | 487 |  |  |  |  | 155.6362 | 2904.816
306 | 486 |  |  |  |  | 154.6905 | 2887.165
307 | 485 |  |  |  |  | 153.8287 | 2871.082
308 | 484 |  |  |  |  | 153.0477 | 2856.505
309 | 483 |  |  |  |  | 152.3444 | 2843.378
310 | 482 |  |  |  |  | 151.7159 | 2831.648
311 | 481 |  |  |  |  | 151.1597 | 2821.267
312 | 480 |  |  |  |  | 150.6734 | 2812.19
313 | 479 |  |  |  |  | 150.2547 | 2804.376
314 | 478 |  |  |  |  | 149.9017 | 2797.788
315 | 477 |  |  |  |  | 149.6125 | 2792.39
316 | 476 |  |  |  |  | 149.3854 | 2788.151
317 | 475 |  |  |  |  | 149.2188 | 2785.041
318 | 474 |  |  |  |  | 149.1112 | 2783.033
319 | 473 |  |  |  |  | 149.0613 | 2782.102
320 | 472 |  |  |  |  | 149.068 | 2782.226
321 | 471 |  |  |  |  | 149.1301 | 2783.385
322 | 470 |  |  |  |  | 149.2466 | 2785.56
323 | 469 |  |  |  |  | 149.4167 | 2788.734
324 | 468 |  |  |  |  | 149.6395 | 2792.893
325 | 467 |  |  |  |  | 149.9143 | 2798.022
326 | 466 |  |  |  |  | 150.2405 | 2804.11
327 | 465 |  |  |  |  | 150.6175 | 2811.147
328 | 464 |  |  |  |  | 151.0449 | 2819.124
329 | 463 |  |  |  |  | 151.5222 | 2828.032
330 | 462 |  |  |  |  | 152.0491 | 2837.866
331 | 461 |  |  |  |  | 152.6253 | 2848.621
332 | 460 |  |  |  |  | 153.2506 | 2860.292
333 | 459 |  |  |  |  | 153.9249 | 2872.877
334 | 458 |  |  |  |  | 154.6481 | 2886.375
335 | 457 |  |  |  |  | 155.4201 | 2900.784
336 | 456 |  |  |  |  | 156.241 | 2916.104
337 | 455 |  |  |  |  | 157.1108 | 2932.339
338 | 454 |  |  |  |  | 158.0297 | 2949.489
339 | 453 |  |  |  |  | 158.9978 | 2967.559
340 | 452 |  |  |  |  | 160.0155 | 2986.552
341 | 451 |  |  |  |  | 161.0829 | 3006.475
342 | 450 |  |  |  |  | 162.2005 | 3027.333
343 | 449 |  |  |  |  | 163.3685 | 3049.134
344 | 448 |  |  |  |  | 164.5875 | 3071.885
345 | 447 |  |  |  |  | 165.8579 | 3095.596
346 | 446 |  |  |  |  | 167.1803 | 3120.277
347 | 445 |  |  |  |  | 168.5552 | 3145.938
348 | 444 |  |  |  |  | 169.9832 | 3172.591
349 | 443 |  |  |  |  | 171.4651 | 3200.249
350 | 442 |  |  |  |  | 173.0015 | 3228.925
351 | 441 |  |  |  |  | 174.5932 | 3258.633
352 | 440 |  |  |  |  | 176.241 | 3289.389
353 | 439 |  |  |  |  | 177.9459 | 3321.208
354 | 438 |  |  |  |  | 179.7087 | 3354.109
355 | 437 |  |  |  |  | 181.5303 | 3388.109
356 | 436 |  |  |  |  | 183.4119 | 3423.226
357 | 435 |  |  |  |  | 185.3544 | 3459.482
358 | 434 |  |  |  |  | 187.359 | 3496.896
359 | 433 |  |  |  |  | 189.4268 | 3535.49
360 | 432 |  |  |  |  | 191.5592 | 3575.289
361 | 431 |  |  |  |  | 193.7573 | 3616.314
362 | 430 |  |  |  |  | 196.0225 | 3658.592
363 | 429 |  |  |  |  | 198.3562 | 3702.148
364 | 428 |  |  |  |  | 200.7598 | 3747.01
365 | 427 |  |  |  |  | 203.2349 | 3793.206
366 | 426 |  |  |  |  | 205.783 | 3840.764
367 | 425 |  |  |  |  | 208.4058 | 3889.716
368 | 424 |  |  |  |  | 211.1049 | 3940.093
369 | 423 |  |  |  |  | 213.8822 | 3991.929
370 | 422 |  |  |  |  | 216.7394 | 4045.257
371 | 421 |  |  |  |  | 219.6786 | 4100.113
372 | 420 |  |  |  |  | 222.7015 | 4156.533
373 | 419 |  |  |  |  | 225.8103 | 4214.557
374 | 418 |  |  |  |  | 229.0072 | 4274.224
375 | 417 |  |  |  |  | 232.2943 | 4335.575
376 | 416 |  |  |  |  | 235.6739 | 4398.652
377 | 415 |  |  |  |  | 239.1483 | 4463.499
378 | 414 |  |  |  |  | 242.7201 | 4530.164
379 | 413 |  |  |  |  | 246.3918 | 4598.692
380 | 412 |  |  |  |  | 250.1659 | 4669.133
381 | 411 |  |  |  |  | 254.0453 | 4741.538
382 | 410 |  |  |  |  | 258.0327 | 4815.96
383 | 409 |  |  |  |  | 262.1311 | 4892.453
384 | 408 |  |  |  |  | 266.3435 | 4971.074
385 | 407 |  |  |  |  | 270.673 | 5051.881
386 | 406 |  |  |  |  | 275.123 | 5134.935
387 | 405 |  |  |  |  | 279.6966 | 5220.299
388 | 404 |  |  |  |  | 284.3976 | 5308.038
389 | 403 |  |  |  |  | 289.2293 | 5398.218
390 | 402 |  |  |  |  | 294.1957 | 5490.911
391 | 401 |  |  |  |  | 299.3004 | 5586.187
392 | 400 |  |  |  |  | 304.5477 | 5684.122
393 | 399 |  |  |  |  | 309.9415 | 5784.793
394 | 398 |  |  |  |  | 315.4862 | 5888.28
395 | 397 |  |  |  |  | 321.1862 | 5994.667
396 | 396 |  |  |  |  | 327.0462 | 6104.038
397 | 395 |  |  |  |  | 333.0709 | 6216.483
398 | 394 |  |  |  |  | 339.2652 | 6332.095
399 | 393 |  |  |  |  | 345.6342 | 6450.968
400 | 392 |  |  |  |  | 352.1833 | 6573.201
401 | 391 |  |  |  |  | 358.918 | 6698.898
402 | 390 |  |  |  |  | 365.8439 | 6828.164
403 | 389 |  |  |  |  | 372.9669 | 6961.108
404 | 388 |  |  |  |  | 380.2931 | 7097.845
405 | 387 |  |  |  |  | 387.8288 | 7238.493
406 | 386 |  |  |  |  | 395.5806 | 7383.175
407 | 385 |  |  |  |  | 403.5553 | 7532.016
408 | 384 |  |  |  |  | 411.7599 | 7685.148
409 | 383 |  |  |  |  | 420.2018 | 7842.707
410 | 382 |  |  |  |  | 428.8884 | 8004.835
411 | 381 |  |  |  |  | 437.8275 | 8171.677
412 | 380 |  |  |  |  | 447.0275 | 8343.386
413 | 379 |  |  |  |  | 456.4966 | 8520.119
414 | 378 |  |  |  |  | 466.2435 | 8702.038
415 | 377 |  |  |  |  | 476.2775 | 8889.313
416 | 376 |  |  |  |  | 486.6078 | 9082.119
417 | 375 |  |  |  |  | 497.2442 | 9280.638
418 | 374 |  |  |  |  | 508.1968 | 9485.06
419 | 373 |  |  |  |  | 519.4762 | 9695.579
420 | 372 |  |  |  |  | 531.0931 | 9912.4
421 | 371 |  |  |  |  | 543.059 | 10135.73
422 | 370 |  |  |  |  | 555.3855 | 10365.8
423 | 369 |  |  |  |  | 568.0848 | 10602.82
424 | 368 |  |  |  |  | 581.1696 | 10847.03
425 | 367 |  |  |  |  | 594.6529 | 11098.69
426 | 366 |  |  |  |  | 608.5484 | 11358.04
427 | 365 |  |  |  |  | 622.8703 | 11625.34
428 | 364 |  |  |  |  | 637.6332 | 11900.88
429 | 363 |  |  |  |  | 652.8525 | 12184.93
430 | 362 |  |  |  |  | 668.5438 | 12477.8
431 | 361 |  |  |  |  | 684.7238 | 12779.79
432 | 360 |  |  |  |  | 701.4096 | 13091.21
433 | 359 |  |  |  |  | 718.6189 | 13412.41
434 | 358 |  |  |  |  | 736.3703 | 13743.72
435 | 357 |  |  |  |  | 754.6829 | 14085.51
436 | 356 |  |  |  |  | 773.5768 | 14438.15
437 | 355 |  |  |  |  | 793.0726 | 14802.02
438 | 354 |  |  |  |  | 813.1921 | 15177.54
439 | 353 |  |  |  |  | 833.9577 | 15565.11
440 | 352 |  |  |  |  | 855.3927 | 15965.18
441 | 351 |  |  |  |  | 877.5216 | 16378.19
442 | 350 |  |  |  |  | 900.3695 | 16804.63
443 | 349 |  |  |  |  | 923.9628 | 17244.98
444 | 348 |  |  |  |  | 948.3289 | 17699.75
445 | 347 |  |  |  |  | 973.4963 | 18169.48
446 | 346 |  |  |  |  | 999.4947 | 18654.72
447 | 345 |  |  |  |  | 1026.355 | 19156.04
448 | 344 |  |  |  |  | 1054.109 | 19674.05
449 | 343 |  |  |  |  | 1082.791 | 20209.38
450 | 342 |  |  |  |  | 1112.436 | 20762.66
451 | 341 |  |  |  |  | 1143.079 | 21334.59
452 | 340 |  |  |  |  | 1174.759 | 21925.87
453 | 339 |  |  |  |  | 1207.515 | 22537.24
454 | 338 |  |  |  |  | 1241.389 | 23169.46
455 | 337 |  |  |  |  | 1276.423 | 23823.34
456 | 336 |  |  |  |  | 1312.661 | 24499.7
457 | 335 |  |  |  |  | 1350.151 | 25199.42
458 | 334 |  |  |  |  | 1388.941 | 25923.41
459 | 333 |  |  |  |  | 1429.082 | 26672.6
460 | 332 |  |  |  |  | 1470.627 | 27448
461 | 331 |  |  |  |  | 1513.63 | 28250.62
462 | 330 |  |  |  |  | 1558.15 | 29081.54
463 | 329 |  |  |  |  | 1604.246 | 29941.88
464 | 328 |  |  |  |  | 1651.98 | 30832.8
465 | 327 |  |  |  |  | 1701.42 | 31755.54
466 | 326 |  |  |  |  | 1752.631 | 32711.36
467 | 325 |  |  |  |  | 1805.687 | 33701.6
468 | 324 |  |  |  |  | 1860.66 | 34727.64
469 | 323 |  |  |  |  | 1917.63 | 35790.93
470 | 322 |  |  |  |  | 1976.677 | 36893
471 | 321 |  |  |  |  | 2037.886 | 38035.41
472 | 320 |  |  |  |  | 2101.346 | 39219.84
473 | 319 |  |  |  |  | 2167.15 | 40448
474 | 318 |  |  |  |  | 2235.393 | 41721.7
475 | 317 |  |  |  |  | 2306.178 | 43042.84
476 | 316 |  |  |  |  | 2379.61 | 44413.39
477 | 315 |  |  |  |  | 2455.8 | 45835.41
478 | 314 |  |  |  |  | 2534.864 | 47311.07
479 | 313 |  |  |  |  | 2616.923 | 48842.63
480 | 312 |  |  |  |  | 2702.103 | 50432.45
481 | 311 |  |  |  |  | 2790.538 | 52083
482 | 310 |  |  |  |  | 2882.365 | 53796.88
483 | 309 |  |  |  |  | 2977.73 | 55576.79
484 | 308 |  |  |  |  | 3076.786 | 57425.58
485 | 307 |  |  |  |  | 3179.691 | 59346.22
486 | 306 |  |  |  |  | 3286.612 | 61341.81
487 | 305 |  |  |  |  | 3397.724 | 63415.62
488 | 304 |  |  |  |  | 3513.21 | 65571.07
489 | 303 |  |  |  |  | 3633.261 | 67811.72
490 | 302 |  |  |  |  | 3758.079 | 70141.34
491 | 301 |  |  |  |  | 3887.874 | 72563.84
492 | 300 |  |  |  |  | 4022.866 | 75083.35
493 | 299 |  |  |  |  | 4163.287 | 77704.2
494 | 298 |  |  |  |  | 4309.38 | 80430.91
495 | 297 |  |  |  |  | 4461.4 | 83268.22
496 | 296 |  |  |  |  | 4619.613 | 86221.14
497 | 295 |  |  |  |  | 4784.3 | 89294.87
498 | 294 |  |  |  |  | 4955.755 | 92494.93
499 | 293 |  |  |  |  | 5134.285 | 95827.05
500 | 292 |  |  |  |  | 5320.217 | 99297.3
501 | 291 |  |  |  |  | 5513.888 | 102912
502 | 290 |  |  |  |  | 5715.658 | 106677.9
503 | 289 |  |  |  |  | 5925.9 | 110601.9
504 | 288 |  |  |  |  | 6145.009 | 114691.4
505 | 287 |  |  |  |  | 6373.4 | 118954.1
506 | 286 |  |  |  |  | 6611.507 | 123398.1
507 | 285 |  |  |  |  | 6859.788 | 128032.1
508 | 284 |  |  |  |  | 7118.724 | 132864.9
509 | 283 |  |  |  |  | 7388.821 | 137906
510 | 282 |  |  |  |  | 7670.61 | 143165.4
511 | 281 |  |  |  |  | 7964.65 | 148653.4
512 | 280 |  |  |  |  | 8271.532 | 154381.1
513 | 279 |  |  |  |  | 8591.872 | 160360
514 | 278 |  |  |  |  | 8926.325 | 166602.2
515 | 277 |  |  |  |  | 9275.574 | 173120.7
516 | 276 |  |  |  |  | 9640.344 | 179928.8
517 | 275 |  |  |  |  | 10021.4 | 187040.8
518 | 274 |  |  |  |  | 10419.53 | 194471.6
519 | 273 |  |  |  |  | 10835.59 | 202237
520 | 272 |  |  |  |  | 11270.46 | 210353.5
521 | 271 |  |  |  |  | 11725.09 | 218838.8
522 | 270 |  |  |  |  | 12200.46 | 227711.1
523 | 269 |  |  |  |  | 12697.61 | 236990
524 | 268 |  |  |  |  | 13217.64 | 246696
525 | 267 |  |  |  |  | 13761.72 | 256850.7
526 | 266 |  |  |  |  | 14331.05 | 267476.8
527 | 265 |  |  |  |  | 14926.94 | 278598.6
528 | 264 |  |  |  |  | 15550.74 | 290241.3
529 | 263 |  |  |  |  | 16203.89 | 302431.8
530 | 262 |  |  |  |  | 16887.91 | 315198.4
531 | 261 |  |  |  |  | 17604.4 | 328571.1
532 | 260 |  |  |  |  | 18355.05 | 342581.3
533 | 259 |  |  |  |  | 19141.65 | 357262.5
534 | 258 |  |  |  |  | 19966.08 | 372649.9
535 | 257 |  |  |  |  | 20830.35 | 388780.7
536 | 256 |  |  |  |  | 21736.57 | 405694.5
537 | 255 |  |  |  |  | 22686.96 | 423432.7
538 | 254 |  |  |  |  | 23683.89 | 442039.5
539 | 253 |  |  |  |  | 24729.85 | 461561.5
540 | 252 |  |  |  |  | 25827.48 | 482047.9
541 | 251 |  |  |  |  | 26979.59 | 503551
542 | 250 |  |  |  |  | 28189.12 | 526125.9
543 | 249 |  |  |  |  | 29459.22 | 549831.1
544 | 248 |  |  |  |  | 30793.19 | 574728.6
545 | 247 |  |  |  |  | 32194.55 | 600883.8
546 | 246 |  |  |  |  | 33667.03 | 628366.4
547 | 245 |  |  |  |  | 35214.57 | 657249.8
548 | 244 |  |  |  |  | 36841.34 | 687612.2
549 | 243 |  |  |  |  | 38551.79 | 719536.2
550 | 242 |  |  |  |  | 40350.61 | 753109.7
551 | 241 |  |  |  |  | 42242.79 | 788425.5
552 | 240 |  |  |  |  | 44233.61 | 825582.5
553 | 239 |  |  |  |  | 46328.69 | 864685.4
554 | 238 |  |  |  |  | 48533.98 | 905845.4
555 | 237 |  |  |  |  | 50855.82 | 949180.4
556 | 236 |  |  |  |  | 53300.9 | 994815.8
557 | 235 |  |  |  |  | 55876.37 | 1042884.7
558 | 234 |  |  |  |  | 58589.8 | 1093528.6
559 | 233 |  |  |  |  | 61449.24 | 1146897.6
560 | 232 |  |  |  |  | 64463.25 | 1203151.6
561 | 231 |  |  |  |  | 67640.93 | 1262460.3
562 | 230 |  |  |  |  | 70991.96 | 1325004.3
563 | 229 |  |  |  |  | 74526.61 | 1390975.6
564 | 228 |  |  |  |  | 78255.86 | 1460578.7
565 | 227 |  |  |  |  | 82191.33 | 1534031.1
566 | 226 |  |  |  |  | 86345.45 | 1611564.1
567 | 225 |  |  |  |  | 90731.41 | 1693424.2
568 | 224 |  |  |  |  | 95363.27 | 1779874.1
569 | 223 |  |  |  |  | 100256 | 1871193.2
570 | 222 |  |  |  |  | 105425.6 | 1967679.6
571 | 221 |  |  |  |  | 110889.1 | 2069650.8
572 | 220 |  |  |  |  | 116664.6 | 2177445.3
573 | 219 |  |  |  |  | 122771.4 | 2291424.2
574 | 218 |  |  |  |  | 129230.3 | 2411972.6
575 | 217 |  |  |  |  | 136063.1 | 2539501.2
576 | 216 |  |  |  |  | 143293.4 | 2674448.5
577 | 215 |  |  |  |  | 150946.2 | 2817282.7
578 | 214 |  |  |  |  | 159048.4 | 2968503.3
579 | 213 |  |  |  |  | 167628.6 | 3128644.2
580 | 212 |  |  |  |  | 176717.2 | 3298275.7
581 | 211 |  |  |  |  | 186347 | 3478007.1
582 | 210 |  |  |  |  | 196552.8 | 3668489.8
583 | 209 |  |  |  |  | 207371.9 | 3870420.2
584 | 208 |  |  |  |  | 218844.4 | 4084543.4
585 | 207 |  |  |  |  | 231012.8 | 4311656.1
586 | 206 |  |  |  |  | 243922.8 | 4552611.1
587 | 205 |  |  |  |  | 257623.4 | 4808321.3
588 | 204 |  |  |  |  | 272167 | 5079763.9
589 | 203 |  |  |  |  | 287609.5 | 5367985.7
590 | 202 |  |  |  |  | 304011.1 | 5674108.3
591 | 201 |  |  |  |  | 321436.3 | 5999333.2
592 | 200 |  |  |  |  | 339953.9 | 6344948.8
593 | 199 |  |  |  |  | 359638 | 6712336.3
594 | 198 |  |  |  |  | 380568 | 7102977.3
595 | 197 |  |  |  |  | 402829.1 | 7518461.2
596 | 196 |  |  |  |  | 426512.6 | 7960494.0
597 | 195 |  |  |  |  | 451716.7 | 8430906.9
598 | 194 |  |  |  |  | 478546.7 | 8931666.5
599 | 193 |  |  |  |  | 507115.9 | 9464885.1
600 | 192 |  |  |  |  | 537545.8 | 10032832.6
601 | 191 |  |  |  |  | 569967.1 | 10637948.6