## Bainite
temp | k | n | f_eq
552 | 23947774128397880 | 2.680226 | 1
542 | 106879799807.4 | 2.679235 | 1
532 | 5832393326.3 | 2.679237 | 1
522 | 1280209060.9 | 2.679235 | 1
512 | 513681951.6 | 2.679237 | 1
502 | 290626445.2 | 2.679237 | 1
492 | 206053110.3 | 2.67924 | 1
482 | 171802815.6 | 2.679238 | 1
472 | 162186726.4 | 2.679237 | 1
462 | 169186805.4 | 2.679243 | 1
452 | 191815462.4 | 2.679243 | 1
442 | 233650373.4 | 2.679243 | 1
432 | 303251910.3 | 2.679243 | 1
422 | 416817055.4 | 2.679243 | 1
412 | 603992770.5 | 2.679243 | 1
402 | 919623251.3 | 2.679243 | 1
392 | 1467610044.9 | 2.679243 | 1
382 | 2450533444.5 | 2.679243 | 1
372 | 4275922856.5 | 2.679243 | 1
362 | 7790751088.6 | 2.679242 | 1
352 | 14816256705.2 | 2.679242 | 1
342 | 29408775999.6 | 2.679242 | 1
332 | 60938373367.9 | 2.679242 | 1
322 | 131882052278.5 | 2.679241 | 1
312 | 298315299381.4 | 2.679242 | 1
302 | 705937876785.2 | 2.679241 | 1
292 | 542449928913716.8 | 3.228309 | 1
282 | 770859862020949.5 | 3.154232 | 1
272 | 1088998574588653 | 3.079303 | 1
262 | 1534955975865510 | 3.0041 | 1
252 | 2169669794908102 | 2.929248 | 1
242 | 3099664796082274 | 2.855501 | 1
232 | 3591405094712183 | 2.765816 | 1
222 | 4245432390612598 | 2.679235 | 1