## Sheet1
| Temperature | FerriteStart | FerriteEnd | PearliteStart | PearliteEnd | BainiteStart | BainiteEnd
0 | 792 | 5074406.7 | 518655744.6
1 | 782 | 4312.033 | 440733.4
2 | 772 | 702.5875 | 71811.56
3 | 762 | 248.2129 | 25369.87 | 86870.01 | 8878994.5
4 | 752 | 122.2342 | 12493.57 | 74.26444 | 7590.577
5 | 742 | 72.54115 | 7414.44 | 12.17558 | 1244.468
6 | 732 | 48.55179 | 4962.484 | 4.32896 | 442.4635
7 | 722 | 35.35926 | 3614.075 | 2.145874 | 219.3301
8 | 712 | 27.42373 | 2802.983 | 1.282136 | 131.0473
9 | 702 | 22.33665 | 2283.031 | 0.8641364 | 88.32349
10 | 692 | 18.92496 | 1934.323 | 0.6338705 | 64.78798
11 | 682 | 16.56625 | 1693.239 | 0.4952687 | 50.62148
12 | 672 | 14.9077 | 1523.718 | 0.4064903 | 41.54743
13 | 662 | 13.73885 | 1404.25 | 0.3471284 | 35.48004
14 | 652 | 12.92928 | 1321.504 | 0.3063458 | 31.31164
15 | 642 | 12.39614 | 1267.011 | 0.2780002 | 28.41444
16 | 632 | 12.08631 | 1235.343 | 0.2584347 | 26.41464
17 | 622 | 11.96625 | 1223.072 | 0.2453947 | 25.08182
18 | 612 | 12.01606 | 1228.163 | 0.237464 | 24.27123
19 | 602 | 12.22594 | 1249.615 | 0.2337553 | 23.89216
20 | 592 | 12.59425 | 1287.26 | 0.2337354 | 23.89012
21 | 582 | 13.12646 | 1341.657 | 0.2371239 | 24.23646
22 | 572 | 13.83487 | 1414.064 | 0.2438363 | 24.92254
23 | 562 | 14.73888 | 1506.462 | 0.2539534 | 25.95661
24 | 552 |  |  |  |  | 14961.43 | 1529209.7
25 | 542 |  |  |  |  | 151.4421 | 15478.91
26 | 532 |  |  |  |  | 51.14738 | 5227.78
27 | 522 |  |  |  |  | 29.04164 | 2968.349
28 | 512 |  |  |  |  | 20.65367 | 2111.014
29 | 502 |  |  |  |  | 16.69832 | 1706.737
30 | 492 |  |  |  |  | 14.68668 | 1501.128
31 | 482 |  |  |  |  | 13.7233 | 1402.66
32 | 472 |  |  |  |  | 13.43147 | 1372.832
33 | 462 |  |  |  |  | 13.64475 | 1394.631
34 | 452 |  |  |  |  | 14.29925 | 1461.528
35 | 442 |  |  |  |  | 15.39195 | 1573.214
36 | 432 |  |  |  |  | 16.96517 | 1734.012
37 | 422 |  |  |  |  | 19.10374 | 1952.596
38 | 412 |  |  |  |  | 21.94031 | 2242.522
39 | 402 |  |  |  |  | 25.66779 | 2623.508
40 | 392 |  |  |  |  | 30.56021 | 3123.562
41 | 382 |  |  |  |  | 37.00482 | 3782.268
42 | 372 |  |  |  |  | 45.5508 | 4655.753
43 | 362 |  |  |  |  | 56.98281 | 5824.22
44 | 352 |  |  |  |  | 72.43319 | 7403.406
45 | 342 |  |  |  |  | 93.5548 | 9562.247
46 | 332 |  |  |  |  | 122.7904 | 12550.42
47 | 322 |  |  |  |  | 163.7986 | 16741.88
48 | 312 |  |  |  |  | 222.1364 | 22704.59
49 | 302 |  |  |  |  | 306.37 | 31314.12
50 | 292 |  |  |  |  | 429.9109 | 43941.25
51 | 282 |  |  |  |  | 614.1013 | 62767.37
52 | 272 |  |  |  |  | 893.49 | 91323.72
53 | 262 |  |  |  |  | 1325.019 | 135430.3
54 | 252 |  |  |  |  | 2004.325 | 204862.3
55 | 242 |  |  |  |  | 3095.265 | 316367.4
56 | 232 |  |  |  |  | 4884.513 | 499246.7
57 | 222 |  |  |  |  | 7884.821 | 805908.6