## Sheet1
| Temperature | FerriteStart | FerriteEnd | PearliteStart | PearliteEnd | BainiteStart | BainiteEnd
0 | 792 | 401784.7 | 9819754.4 |  |  |  |  | 24.44034
1 | 791 | 50840.01 | 1242547.2
2 | 790 | 15249.1 | 372693.1
3 | 789 | 6512.536 | 159168.6
4 | 788 | 3375.611 | 82501.08
5 | 787 | 1977.657 | 48334.61
6 | 786 | 1260.849 | 30815.57
7 | 785 | 855.1646 | 20900.51
8 | 784 | 608.0857 | 14861.82
9 | 783 | 448.8231 | 10969.39
10 | 782 | 341.421 | 8344.445
11 | 781 | 266.2734 | 6507.813
12 | 780 | 212.0582 | 5182.774
13 | 779 | 171.9194 | 4201.768
14 | 778 | 141.5368 | 3459.207
15 | 777 | 118.0939 | 2886.256
16 | 776 | 99.70013 | 2436.705
17 | 775 | 85.05312 | 2078.727
18 | 774 | 73.23568 | 1789.905
19 | 773 | 63.58867 | 1554.129
20 | 772 | 55.62993 | 1359.614
21 | 771 | 49.00107 | 1197.603 | 28414.51 | 694460.2
22 | 770 | 43.43181 | 1061.488 | 3597.227 | 87917.46
23 | 769 | 38.71561 | 946.2226 | 1079.5 | 26383.34
24 | 768 | 34.69275 | 847.9027 | 461.2595 | 11273.34
25 | 767 | 31.23837 | 763.4765 | 239.2021 | 5846.179
26 | 766 | 28.25384 | 690.5335 | 140.2108 | 3426.8
27 | 765 | 25.66054 | 627.1522 | 89.43596 | 2185.845
28 | 764 | 23.39525 | 571.7878 | 60.69014 | 1483.288
29 | 763 | 21.40673 | 523.1878 | 43.17706 | 1055.262
30 | 762 | 19.65316 | 480.33 | 31.88482 | 779.2759
31 | 761 | 18.10013 | 442.3734 | 24.26723 | 593.0992
32 | 760 | 16.71918 | 408.6224 | 18.93562 | 462.793
33 | 759 | 15.4866 | 378.4977 | 15.08791 | 368.7537
34 | 758 | 14.38254 | 351.5141 | 12.23833 | 299.1088
35 | 757 | 13.39029 | 327.2633 | 10.08069 | 246.3755
36 | 756 | 12.49572 | 305.3996 | 8.415364 | 205.6744
37 | 755 | 11.6868 | 285.6293 | 7.108303 | 173.7294
38 | 754 | 10.95326 | 267.7014 | 6.06717 | 148.2837
39 | 753 | 10.2863 | 251.4007 | 5.226909 | 127.7474
40 | 752 | 9.678339 | 236.5419 | 4.540763 | 110.9778
41 | 751 | 9.122815 | 222.9647 | 3.974526 | 97.13876
42 | 750 | 8.61404 | 210.5301 | 3.502762 | 85.6087
43 | 749 | 8.14706 | 199.1169 | 3.106289 | 75.91877
44 | 748 | 7.717549 | 188.6195 | 2.770446 | 67.71064
45 | 747 | 7.321713 | 178.9452 | 2.483892 | 60.70716
46 | 746 | 6.956219 | 170.0124 | 2.237759 | 54.69158
47 | 745 | 6.618126 | 161.7493 | 2.025042 | 49.4927
48 | 744 | 6.304837 | 154.0924 | 1.840155 | 44.97402
49 | 743 | 6.014047 | 146.9854 | 1.678608 | 41.02575
50 | 742 | 5.743711 | 140.3782 | 1.536759 | 37.55891
51 | 741 | 5.492003 | 134.2264 | 1.411634 | 34.50082
52 | 740 | 5.257296 | 128.4901 | 1.300788 | 31.7917
53 | 739 | 5.038132 | 123.1337 | 1.202196 | 29.38209
54 | 738 | 4.833204 | 118.1251 | 1.114174 | 27.23078
55 | 737 | 4.641337 | 113.4359 | 1.035308 | 25.30328
56 | 736 | 4.461473 | 109.0399 | 0.9644103 | 23.57051
57 | 735 | 4.292658 | 104.914 | 0.9004747 | 22.00791
58 | 734 | 4.134027 | 101.037 | 0.8426457 | 20.59455
59 | 733 | 3.984799 | 97.38984 | 0.7901924 | 19.31257
60 | 732 | 3.844265 | 93.95515 | 0.7424878 | 18.14665
61 | 731 | 3.71178 | 90.71718 | 0.6989921 | 17.0836
62 | 730 | 3.586758 | 87.66158 | 0.6592381 | 16.112
63 | 729 | 3.468663 | 84.7753 | 0.6228208 | 15.22195
64 | 728 | 3.357006 | 82.04637 | 0.5893871 | 14.40482
65 | 727 | 3.251342 | 79.46389 | 0.5586288 | 13.65308
66 | 726 | 3.15126 | 77.01786 | 0.5302755 | 12.96011
67 | 725 | 3.056386 | 74.6991 | 0.5040896 | 12.32012
68 | 724 | 2.966374 | 72.4992 | 0.4798616 | 11.72798
69 | 723 | 2.880909 | 70.4104 | 0.4574061 | 11.17916
70 | 722 | 2.799699 | 68.42559 | 0.4365589 | 10.66965
71 | 721 | 2.722474 | 66.53818 | 0.4171739 | 10.19587
72 | 720 | 2.648986 | 64.74212 | 0.3991211 | 9.754655
73 | 719 | 2.579006 | 63.03179 | 0.3822843 | 9.343158
74 | 718 | 2.512323 | 61.40202 | 0.3665594 | 8.958837
75 | 717 | 2.448739 | 59.84801 | 0.3518533 | 8.599414
76 | 716 | 2.388072 | 58.36529 | 0.3380819 | 8.262837
77 | 715 | 2.330154 | 56.94975 | 0.3251698 | 7.947262
78 | 714 | 2.274827 | 55.59754 | 0.3130488 | 7.65102
79 | 713 | 2.221946 | 54.3051 | 0.3016573 | 7.372606
80 | 712 | 2.171374 | 53.06911 | 0.2909393 | 7.110655
81 | 711 | 2.122985 | 51.88648 | 0.2808442 | 6.863928
82 | 710 | 2.076661 | 50.75431 | 0.271326 | 6.631299
83 | 709 | 2.032292 | 49.66992 | 0.2623426 | 6.411743
84 | 708 | 1.989775 | 48.63079 | 0.253856 | 6.204326
85 | 707 | 1.949014 | 47.63457 | 0.2458311 | 6.008195
86 | 706 | 1.909919 | 46.67906 | 0.238236 | 5.822568
87 | 705 | 1.872405 | 45.76221 | 0.2310414 | 5.64673
88 | 704 | 1.836393 | 44.88207 | 0.2242205 | 5.480026
89 | 703 | 1.80181 | 44.03685 | 0.2177488 | 5.321854
90 | 702 | 1.768586 | 43.22483 | 0.2116034 | 5.171658
91 | 701 | 1.736655 | 42.44443 | 0.2057635 | 5.02893
92 | 700 | 1.705956 | 41.69414 | 0.2002099 | 4.893199
93 | 699 | 1.676432 | 40.97256 | 0.1949249 | 4.76403
94 | 698 | 1.648027 | 40.27835 | 0.1898919 | 4.641024
95 | 697 | 1.620692 | 39.61026 | 0.1850959 | 4.523807
96 | 696 | 1.594377 | 38.96712 | 0.1805228 | 4.412038
97 | 695 | 1.569038 | 38.34782 | 0.1761594 | 4.305396
98 | 694 | 1.544631 | 37.75129 | 0.1719938 | 4.203587
99 | 693 | 1.521115 | 37.17657 | 0.1680147 | 4.106336
100 | 692 | 1.498453 | 36.6227 | 0.1642116 | 4.013386
101 | 691 | 1.476608 | 36.08881 | 0.1605747 | 3.924501
102 | 690 | 1.455546 | 35.57405 | 0.1570951 | 3.839458
103 | 689 | 1.435235 | 35.07764 | 0.1537642 | 3.75805
104 | 688 | 1.415644 | 34.59883 | 0.1505742 | 3.680086
105 | 687 | 1.396744 | 34.13691 | 0.1475177 | 3.605383
106 | 686 | 1.378508 | 33.6912 | 0.1445878 | 3.533775
107 | 685 | 1.360909 | 33.26107 | 0.141778 | 3.465103
108 | 684 | 1.343922 | 32.84591 | 0.1390823 | 3.39922
109 | 683 | 1.327524 | 32.44515 | 0.1364951 | 3.335986
110 | 682 | 1.311694 | 32.05824 | 0.1340109 | 3.275273
111 | 681 | 1.296408 | 31.68466 | 0.1316249 | 3.216958
112 | 680 | 1.281649 | 31.32393 | 0.1293324 | 3.160927
113 | 679 | 1.267395 | 30.97557 | 0.1271289 | 3.107073
114 | 678 | 1.25363 | 30.63914 | 0.1250103 | 3.055294
115 | 677 | 1.240335 | 30.31421 | 0.1229727 | 3.005494
116 | 676 | 1.227495 | 30.00039 | 0.1210124 | 2.957585
117 | 675 | 1.215093 | 29.69728 | 0.119126 | 2.911481
118 | 674 | 1.203114 | 29.40452 | 0.1173103 | 2.867103
119 | 673 | 1.191545 | 29.12177 | 0.115562 | 2.824375
120 | 672 | 1.180372 | 28.84869 | 0.1138784 | 2.783227
121 | 671 | 1.169581 | 28.58496 | 0.1122567 | 2.743592
122 | 670 | 1.159161 | 28.33029 | 0.1106943 | 2.705405
123 | 669 | 1.149099 | 28.08438 | 0.1091886 | 2.668607
124 | 668 | 1.139385 | 27.84696 | 0.1077375 | 2.633142
125 | 667 | 1.130007 | 27.61776 | 0.1063387 | 2.598955
126 | 666 | 1.120956 | 27.39654 | 0.1049901 | 2.565995
127 | 665 | 1.112221 | 27.18306 | 0.1036898 | 2.534214
128 | 664 | 1.103793 | 26.97708 | 0.1024359 | 2.503567
129 | 663 | 1.095664 | 26.77839 | 0.1012265 | 2.47401
130 | 662 | 1.087824 | 26.58678 | 0.1000601 | 2.445502
131 | 661 | 1.080265 | 26.40205 | 0.09893496 | 2.418004
132 | 660 | 1.072981 | 26.22401 | 0.09784963 | 2.391478
133 | 659 | 1.065962 | 26.05248 | 0.09680266 | 2.36589
134 | 658 | 1.059203 | 25.88727 | 0.09579267 | 2.341205
135 | 657 | 1.052695 | 25.72823 | 0.09481835 | 2.317393
136 | 656 | 1.046434 | 25.5752 | 0.09387846 | 2.294421
137 | 655 | 1.040412 | 25.42801 | 0.09297182 | 2.272263
138 | 654 | 1.034623 | 25.28654 | 0.09209731 | 2.25089
139 | 653 | 1.029062 | 25.15062 | 0.09125385 | 2.230275
140 | 652 | 1.023723 | 25.02014 | 0.09044042 | 2.210395
141 | 651 | 1.018601 | 24.89496 | 0.08965606 | 2.191225
142 | 650 | 1.013692 | 24.77497 | 0.08889983 | 2.172742
143 | 649 | 1.008989 | 24.66003 | 0.08817085 | 2.154926
144 | 648 | 1.004489 | 24.55005 | 0.08746828 | 2.137754
145 | 647 | 1.000187 | 24.44491 | 0.08679131 | 2.121209
146 | 646 | 0.9960792 | 24.34451 | 0.08613917 | 2.105271
147 | 645 | 0.9921613 | 24.24876 | 0.08551115 | 2.089921
148 | 644 | 0.9884295 | 24.15755 | 0.08490652 | 2.075144
149 | 643 | 0.9848802 | 24.07081 | 0.08432464 | 2.060923
150 | 642 | 0.9815098 | 23.98843 | 0.08376486 | 2.047242
151 | 641 | 0.9783149 | 23.91035 | 0.08322657 | 2.034086
152 | 640 | 0.9752925 | 23.83648 | 0.0827092 | 2.021441
153 | 639 | 0.9724393 | 23.76675 | 0.08221219 | 2.009294
154 | 638 | 0.9697525 | 23.70108 | 0.081735 | 1.997631
155 | 637 | 0.9672292 | 23.63941 | 0.08127713 | 1.986441
156 | 636 | 0.9648669 | 23.58168 | 0.0808381 | 1.975711
157 | 635 | 0.962663 | 23.52781 | 0.08041745 | 1.96543
158 | 634 | 0.9606151 | 23.47776 | 0.08001473 | 1.955587
159 | 633 | 0.9587208 | 23.43146 | 0.07962953 | 1.946173
160 | 632 | 0.9569779 | 23.38887 | 0.07926143 | 1.937176
161 | 631 | 0.9553845 | 23.34992 | 0.07891006 | 1.928589
162 | 630 | 0.9539384 | 23.31458 | 0.07857504 | 1.920401
163 | 629 | 0.952638 | 23.2828 | 0.07825602 | 1.912604
164 | 628 | 0.9514812 | 23.25452 | 0.07795268 | 1.90519
165 | 627 | 0.9504666 | 23.22973 | 0.07766468 | 1.898151
166 | 626 | 0.9495924 | 23.20836 | 0.07739173 | 1.89148
167 | 625 | 0.9488572 | 23.19039 | 0.07713352 | 1.88517
168 | 624 | 0.9482596 | 23.17579 | 0.07688979 | 1.879213
169 | 623 | 0.9477983 | 23.16451 | 0.07666027 | 1.873603
170 | 622 | 0.9474719 | 23.15654 | 0.0764447 | 1.868334
171 | 621 | 0.9472794 | 23.15183 | 0.07624284 | 1.863401
172 | 620 | 0.9472197 | 23.15037 | 0.07605447 | 1.858797
173 | 619 | 0.9472917 | 23.15213 | 0.07587936 | 1.854517
174 | 618 | 0.9474945 | 23.15709 | 0.0757173 | 1.850557
175 | 617 | 0.9478273 | 23.16522 | 0.07556811 | 1.84691
176 | 616 | 0.9482892 | 23.17651 | 0.07543159 | 1.843574
177 | 615 | 0.9488796 | 23.19094 | 0.07530757 | 1.840543
178 | 614 | 0.9495978 | 23.20849 | 0.07519587 | 1.837813
179 | 613 | 0.9504431 | 23.22915 | 0.07509633 | 1.83538
180 | 612 | 0.9514152 | 23.25291 | 0.07500882 | 1.833241
181 | 611 | 0.9525134 | 23.27975 | 0.07493317 | 1.831392
182 | 610 | 0.9537375 | 23.30967 | 0.07486926 | 1.82983
183 | 609 | 0.9550872 | 23.34265 | 0.07481697 | 1.828552
184 | 608 | 0.956562 | 23.3787 | 0.07477617 | 1.827555
185 | 607 | 0.9581618 | 23.4178 | 0.07474675 | 1.826836
186 | 606 | 0.9598866 | 23.45995 | 0.07472862 | 1.826393
187 | 605 | 0.9617361 | 23.50516 | 0.07472166 | 1.826223
188 | 604 | 0.9637103 | 23.55341 | 0.07472579 | 1.826324
189 | 603 | 0.9658093 | 23.60471 | 0.07474094 | 1.826694
190 | 602 | 0.9680332 | 23.65906 | 0.07476702 | 1.827331
191 | 601 | 0.9703821 | 23.71647 | 0.07480396 | 1.828234
192 | 600 | 0.9728561 | 23.77693 | 0.0748517 | 1.829401
193 | 599 | 0.9754555 | 23.84046 | 0.07491018 | 1.83083
194 | 598 | 0.9781807 | 23.90707 | 0.07497934 | 1.832521
195 | 597 | 0.9810319 | 23.97675 | 0.07505916 | 1.834471
196 | 596 | 0.9840097 | 24.04953 | 0.07514957 | 1.836681
197 | 595 | 0.9871143 | 24.12541 | 0.07525055 | 1.839149
198 | 594 | 0.9903465 | 24.2044 | 0.07536207 | 1.841875
199 | 593 | 0.9937066 | 24.28653 | 0.07548411 | 1.844857
200 | 592 | 0.9971955 | 24.3718 | 0.07561665 | 1.848097
201 | 591 | 1.000814 | 24.46023 | 0.07575967 | 1.851592
202 | 590 | 1.004562 | 24.55183 | 0.07591317 | 1.855344
203 | 589 | 1.008441 | 24.64664 | 0.07607714 | 1.859351
204 | 588 | 1.012452 | 24.74466 | 0.07625159 | 1.863615
205 | 587 | 1.016595 | 24.84593 | 0.07643653 | 1.868135
206 | 586 | 1.020872 | 24.95046 | 0.07663196 | 1.872911
207 | 585 | 1.025283 | 25.05827 | 0.07683791 | 1.877945
208 | 584 | 1.02983 | 25.1694 | 0.0770544 | 1.883236
209 | 583 | 1.034514 | 25.28387 | 0.07728145 | 1.888785
210 | 582 | 1.039335 | 25.40171 | 0.0775191 | 1.894593
211 | 581 | 1.044296 | 25.52295 | 0.07776738 | 1.900661
212 | 580 | 1.049397 | 25.64761 | 0.07802635 | 1.90699
213 | 579 | 1.054639 | 25.77574 | 0.07829603 | 1.913582
214 | 578 | 1.060025 | 25.90736 | 0.07857649 | 1.920436
215 | 577 | 1.065555 | 26.04252 | 0.07886778 | 1.927555
216 | 576 | 1.071231 | 26.18124 | 0.07916996 | 1.934941
217 | 575 | 1.077054 | 26.32357 | 0.0794831 | 1.942594
218 | 574 | 1.083027 | 26.46954 | 0.07980727 | 1.950517
219 | 573 | 1.08915 | 26.6192 | 0.08014254 | 1.958711
220 | 572 | 1.095426 | 26.77259 | 0.08048899 | 1.967178
221 | 571 | 1.101857 | 26.92975 | 0.08084671 | 1.975921
222 | 570 | 1.108443 | 27.09073 | 0.08121579 | 1.984941
223 | 569 | 1.115188 | 27.25558 | 0.08159632 | 1.994242
224 | 568 | 1.122093 | 27.42434 | 0.08198839 | 2.003824
225 | 567 | 1.12916 | 27.59706 | 0.08239213 | 2.013692
226 | 566 | 1.136391 | 27.77379 | 0.08280762 | 2.023846
227 | 565 | 1.143789 | 27.9546 | 0.083235 | 2.034292
228 | 564 | 1.151356 | 28.13953 | 0.08367437 | 2.04503
229 | 563 | 1.159093 | 28.32863 | 0.08412586 | 2.056065
230 | 562 | 1.167004 | 28.52198 | 0.0845896 | 2.067399
231 | 561 | 1.175091 | 28.71963 | 0.08506573 | 2.079035
232 | 560 | 1.183356 | 28.92163 | 0.08555438 | 2.090978
233 | 559 | 1.191803 | 29.12807 | 0.0860557 | 2.10323
234 | 558 | 1.200433 | 29.33899 | 0.08656984 | 2.115796
235 | 557 | 1.209249 | 29.55446 | 0.08709695 | 2.128679
236 | 556 | 1.218255 | 29.77457 | 0.0876372 | 2.141883
237 | 555 | 1.227453 | 29.99937 | 0.08819075 | 2.155412
238 | 554 | 1.236846 | 30.22895 | 0.08875778 | 2.16927
239 | 553 | 1.246438 | 30.46337 | 0.08933847 | 2.183463
240 | 552 |  |  |  |  | 322.0022 | 7869.843
241 | 551 |  |  |  |  | 82.15546 | 2007.907
242 | 550 |  |  |  |  | 37.26602 | 910.7942
243 | 549 |  |  |  |  | 21.39519 | 522.9058
244 | 548 |  |  |  |  | 13.9765 | 341.5904
245 | 547 |  |  |  |  | 9.907405 | 242.1404
246 | 546 |  |  |  |  | 7.430399 | 181.6015
247 | 545 |  |  |  |  | 5.807589 | 141.9395
248 | 544 |  |  |  |  | 4.684685 | 114.4953
249 | 543 |  |  |  |  | 3.874156 | 94.68568
250 | 542 |  |  |  |  | 3.269079 | 79.8974
251 | 541 |  |  |  |  | 2.804815 | 68.55063
252 | 540 |  |  |  |  | 2.440384 | 59.64382
253 | 539 |  |  |  |  | 2.148767 | 52.51661
254 | 538 |  |  |  |  | 1.911551 | 46.71896
255 | 537 |  |  |  |  | 1.715829 | 41.93544
256 | 536 |  |  |  |  | 1.552331 | 37.93949
257 | 535 |  |  |  |  | 1.414256 | 34.56489
258 | 534 |  |  |  |  | 1.29652 | 31.68739
259 | 533 |  |  |  |  | 1.195262 | 29.2126
260 | 532 |  |  |  |  | 1.1075 | 27.06768
261 | 531 |  |  |  |  | 1.030907 | 25.19571
262 | 530 |  |  |  |  | 0.9636395 | 23.55168
263 | 529 |  |  |  |  | 0.904225 | 22.09957
264 | 528 |  |  |  |  | 0.8514732 | 20.81029
265 | 527 |  |  |  |  | 0.8044141 | 19.66015
266 | 526 |  |  |  |  | 0.7622505 | 18.62966
267 | 525 |  |  |  |  | 0.7243218 | 17.70267
268 | 524 |  |  |  |  | 0.6900772 | 16.86572
269 | 523 |  |  |  |  | 0.6590539 | 16.1075
270 | 522 |  |  |  |  | 0.630861 | 15.41846
271 | 521 |  |  |  |  | 0.6051661 | 14.79047
272 | 520 |  |  |  |  | 0.5816854 | 14.21659
273 | 519 |  |  |  |  | 0.5601751 | 13.69087
274 | 518 |  |  |  |  | 0.5404249 | 13.20817
275 | 517 |  |  |  |  | 0.5222525 | 12.76403
276 | 516 |  |  |  |  | 0.5054992 | 12.35457
277 | 515 |  |  |  |  | 0.4900265 | 11.97641
278 | 514 |  |  |  |  | 0.475713 | 11.62659
279 | 513 |  |  |  |  | 0.4624516 | 11.30247
280 | 512 |  |  |  |  | 0.450148 | 11.00177
281 | 511 |  |  |  |  | 0.4387187 | 10.72243
282 | 510 |  |  |  |  | 0.4280893 | 10.46265
283 | 509 |  |  |  |  | 0.4181937 | 10.2208
284 | 508 |  |  |  |  | 0.4089729 | 9.995438
285 | 507 |  |  |  |  | 0.400374 | 9.785277
286 | 506 |  |  |  |  | 0.3923495 | 9.589154
287 | 505 |  |  |  |  | 0.3848566 | 9.406027
288 | 504 |  |  |  |  | 0.377857 | 9.234953
289 | 503 |  |  |  |  | 0.3713158 | 9.075084
290 | 502 |  |  |  |  | 0.3652015 | 8.925649
291 | 501 |  |  |  |  | 0.3594856 | 8.78595
292 | 500 |  |  |  |  | 0.3541422 | 8.655355
293 | 499 |  |  |  |  | 0.3491476 | 8.533287
294 | 498 |  |  |  |  | 0.3444804 | 8.419219
295 | 497 |  |  |  |  | 0.340121 | 8.312672
296 | 496 |  |  |  |  | 0.3360513 | 8.213208
297 | 495 |  |  |  |  | 0.332255 | 8.120426
298 | 494 |  |  |  |  | 0.3287171 | 8.033958
299 | 493 |  |  |  |  | 0.3254238 | 7.953467
300 | 492 |  |  |  |  | 0.3223623 | 7.878644
301 | 491 |  |  |  |  | 0.3195211 | 7.809203
302 | 490 |  |  |  |  | 0.3168894 | 7.744884
303 | 489 |  |  |  |  | 0.3144574 | 7.685445
304 | 488 |  |  |  |  | 0.312216 | 7.630664
305 | 487 |  |  |  |  | 0.3101568 | 7.580338
306 | 486 |  |  |  |  | 0.3082722 | 7.534276
307 | 485 |  |  |  |  | 0.3065549 | 7.492306
308 | 484 |  |  |  |  | 0.3049985 | 7.454267
309 | 483 |  |  |  |  | 0.3035969 | 7.420011
310 | 482 |  |  |  |  | 0.3023444 | 7.3894
311 | 481 |  |  |  |  | 0.301236 | 7.36231
312 | 480 |  |  |  |  | 0.3002668 | 7.338623
313 | 479 |  |  |  |  | 0.2994325 | 7.318232
314 | 478 |  |  |  |  | 0.298729 | 7.30104
315 | 477 |  |  |  |  | 0.2981527 | 7.286954
316 | 476 |  |  |  |  | 0.2977001 | 7.275891
317 | 475 |  |  |  |  | 0.297368 | 7.267774
318 | 474 |  |  |  |  | 0.2971536 | 7.262534
319 | 473 |  |  |  |  | 0.2970542 | 7.260106
320 | 472 |  |  |  |  | 0.2970675 | 7.26043
321 | 471 |  |  |  |  | 0.2971912 | 7.263455
322 | 470 |  |  |  |  | 0.2974234 | 7.26913
323 | 469 |  |  |  |  | 0.2977624 | 7.277413
324 | 468 |  |  |  |  | 0.2982064 | 7.288265
325 | 467 |  |  |  |  | 0.298754 | 7.30165
326 | 466 |  |  |  |  | 0.2994041 | 7.317538
327 | 465 |  |  |  |  | 0.3001555 | 7.335901
328 | 464 |  |  |  |  | 0.3010071 | 7.356717
329 | 463 |  |  |  |  | 0.3019583 | 7.379964
330 | 462 |  |  |  |  | 0.3030083 | 7.405627
331 | 461 |  |  |  |  | 0.3041567 | 7.433692
332 | 460 |  |  |  |  | 0.3054028 | 7.464149
333 | 459 |  |  |  |  | 0.3067466 | 7.496991
334 | 458 |  |  |  |  | 0.3081877 | 7.532213
335 | 457 |  |  |  |  | 0.3097262 | 7.569814
336 | 456 |  |  |  |  | 0.3113621 | 7.609795
337 | 455 |  |  |  |  | 0.3130955 | 7.65216
338 | 454 |  |  |  |  | 0.3149267 | 7.696915
339 | 453 |  |  |  |  | 0.316856 | 7.744069
340 | 452 |  |  |  |  | 0.318884 | 7.793634
341 | 451 |  |  |  |  | 0.3210112 | 7.845624
342 | 450 |  |  |  |  | 0.3232383 | 7.900055
343 | 449 |  |  |  |  | 0.3255661 | 7.956945
344 | 448 |  |  |  |  | 0.3279953 | 8.016317
345 | 447 |  |  |  |  | 0.330527 | 8.078193
346 | 446 |  |  |  |  | 0.3331623 | 8.142599
347 | 445 |  |  |  |  | 0.3359022 | 8.209563
348 | 444 |  |  |  |  | 0.338748 | 8.279117
349 | 443 |  |  |  |  | 0.3417011 | 8.351291
350 | 442 |  |  |  |  | 0.3447629 | 8.426123
351 | 441 |  |  |  |  | 0.347935 | 8.503649
352 | 440 |  |  |  |  | 0.3512189 | 8.583909
353 | 439 |  |  |  |  | 0.3546164 | 8.666944
354 | 438 |  |  |  |  | 0.3581293 | 8.752801
355 | 437 |  |  |  |  | 0.3617595 | 8.841526
356 | 436 |  |  |  |  | 0.3655091 | 8.933168
357 | 435 |  |  |  |  | 0.3693802 | 9.027779
358 | 434 |  |  |  |  | 0.3733751 | 9.125414
359 | 433 |  |  |  |  | 0.377496 | 9.22613
360 | 432 |  |  |  |  | 0.3817453 | 9.329986
361 | 431 |  |  |  |  | 0.3861258 | 9.437046
362 | 430 |  |  |  |  | 0.3906399 | 9.547373
363 | 429 |  |  |  |  | 0.3952906 | 9.661036
364 | 428 |  |  |  |  | 0.4000806 | 9.778107
365 | 427 |  |  |  |  | 0.4050131 | 9.898657
366 | 426 |  |  |  |  | 0.410091 | 10.02276
367 | 425 |  |  |  |  | 0.4153178 | 10.15051
368 | 424 |  |  |  |  | 0.4206967 | 10.28197
369 | 423 |  |  |  |  | 0.4262314 | 10.41724
370 | 422 |  |  |  |  | 0.4319254 | 10.5564
371 | 421 |  |  |  |  | 0.4377825 | 10.69955
372 | 420 |  |  |  |  | 0.4438068 | 10.84679
373 | 419 |  |  |  |  | 0.4500022 | 10.99821
374 | 418 |  |  |  |  | 0.456373 | 11.15391
375 | 417 |  |  |  |  | 0.4629236 | 11.31401
376 | 416 |  |  |  |  | 0.4696585 | 11.47861
377 | 415 |  |  |  |  | 0.4765825 | 11.64784
378 | 414 |  |  |  |  | 0.4837005 | 11.8218
379 | 413 |  |  |  |  | 0.4910175 | 12.00063
380 | 412 |  |  |  |  | 0.4985387 | 12.18446
381 | 411 |  |  |  |  | 0.5062697 | 12.3734
382 | 410 |  |  |  |  | 0.5142159 | 12.56761
383 | 409 |  |  |  |  | 0.5223833 | 12.76723
384 | 408 |  |  |  |  | 0.5307779 | 12.97239
385 | 407 |  |  |  |  | 0.539406 | 13.18327
386 | 406 |  |  |  |  | 0.548274 | 13.4
387 | 405 |  |  |  |  | 0.5573885 | 13.62277
388 | 404 |  |  |  |  | 0.5667567 | 13.85173
389 | 403 |  |  |  |  | 0.5763856 | 14.08706
390 | 402 |  |  |  |  | 0.5862826 | 14.32895
391 | 401 |  |  |  |  | 0.5964556 | 14.57758
392 | 400 |  |  |  |  | 0.6069125 | 14.83315
393 | 399 |  |  |  |  | 0.6176614 | 15.09586
394 | 398 |  |  |  |  | 0.6287111 | 15.36591
395 | 397 |  |  |  |  | 0.6400703 | 15.64354
396 | 396 |  |  |  |  | 0.6517483 | 15.92895
397 | 395 |  |  |  |  | 0.6637544 | 16.22238
398 | 394 |  |  |  |  | 0.6760986 | 16.52408
399 | 393 |  |  |  |  | 0.6887911 | 16.83429
400 | 392 |  |  |  |  | 0.7018424 | 17.15327
401 | 391 |  |  |  |  | 0.7152634 | 17.48128
402 | 390 |  |  |  |  | 0.7290655 | 17.81861
403 | 389 |  |  |  |  | 0.7432604 | 18.16554
404 | 388 |  |  |  |  | 0.7578603 | 18.52236
405 | 387 |  |  |  |  | 0.7728778 | 18.8894
406 | 386 |  |  |  |  | 0.7883259 | 19.26695
407 | 385 |  |  |  |  | 0.8042181 | 19.65536
408 | 384 |  |  |  |  | 0.8205686 | 20.05497
409 | 383 |  |  |  |  | 0.8373917 | 20.46614
410 | 382 |  |  |  |  | 0.8547026 | 20.88922
411 | 381 |  |  |  |  | 0.8725169 | 21.32461
412 | 380 |  |  |  |  | 0.8908508 | 21.7727
413 | 379 |  |  |  |  | 0.9097211 | 22.23389
414 | 378 |  |  |  |  | 0.9291453 | 22.70863
415 | 377 |  |  |  |  | 0.9491412 | 23.19733
416 | 376 |  |  |  |  | 0.9697278 | 23.70048
417 | 375 |  |  |  |  | 0.9909244 | 24.21853
418 | 374 |  |  |  |  | 1.012751 | 24.75198
419 | 373 |  |  |  |  | 1.035229 | 25.30135
420 | 372 |  |  |  |  | 1.05838 | 25.86716
421 | 371 |  |  |  |  | 1.082226 | 26.44996
422 | 370 |  |  |  |  | 1.10679 | 27.05033
423 | 369 |  |  |  |  | 1.132098 | 27.66886
424 | 368 |  |  |  |  | 1.158174 | 28.30616
425 | 367 |  |  |  |  | 1.185044 | 28.96287
426 | 366 |  |  |  |  | 1.212735 | 29.63966
427 | 365 |  |  |  |  | 1.241276 | 30.33721
428 | 364 |  |  |  |  | 1.270696 | 31.05625
429 | 363 |  |  |  |  | 1.301026 | 31.79751
430 | 362 |  |  |  |  | 1.332296 | 32.56176
431 | 361 |  |  |  |  | 1.36454 | 33.34982
432 | 360 |  |  |  |  | 1.397792 | 34.16251
433 | 359 |  |  |  |  | 1.432087 | 35.0007
434 | 358 |  |  |  |  | 1.467463 | 35.86528
435 | 357 |  |  |  |  | 1.503957 | 36.75721
436 | 356 |  |  |  |  | 1.541609 | 37.67744
437 | 355 |  |  |  |  | 1.580461 | 38.627
438 | 354 |  |  |  |  | 1.620556 | 39.60693
439 | 353 |  |  |  |  | 1.661938 | 40.61833
440 | 352 |  |  |  |  | 1.704654 | 41.66233
441 | 351 |  |  |  |  | 1.748753 | 42.74013
442 | 350 |  |  |  |  | 1.794285 | 43.85295
443 | 349 |  |  |  |  | 1.841303 | 45.00207
444 | 348 |  |  |  |  | 1.889861 | 46.18883
445 | 347 |  |  |  |  | 1.940015 | 47.41463
446 | 346 |  |  |  |  | 1.991825 | 48.68089
447 | 345 |  |  |  |  | 2.045353 | 49.98913
448 | 344 |  |  |  |  | 2.100663 | 51.34092
449 | 343 |  |  |  |  | 2.157822 | 52.73789
450 | 342 |  |  |  |  | 2.216898 | 54.18174
451 | 341 |  |  |  |  | 2.277965 | 55.67424
452 | 340 |  |  |  |  | 2.341098 | 57.21723
453 | 339 |  |  |  |  | 2.406375 | 58.81263
454 | 338 |  |  |  |  | 2.47388 | 60.46246
455 | 337 |  |  |  |  | 2.543696 | 62.1688
456 | 336 |  |  |  |  | 2.615914 | 63.93382
457 | 335 |  |  |  |  | 2.690625 | 65.75979
458 | 334 |  |  |  |  | 2.767928 | 67.64909
459 | 333 |  |  |  |  | 2.847922 | 69.60418
460 | 332 |  |  |  |  | 2.930713 | 71.62763
461 | 331 |  |  |  |  | 3.016411 | 73.72212
462 | 330 |  |  |  |  | 3.105131 | 75.89047
463 | 329 |  |  |  |  | 3.196993 | 78.13559
464 | 328 |  |  |  |  | 3.29212 | 80.46054
465 | 327 |  |  |  |  | 3.390644 | 82.86849
466 | 326 |  |  |  |  | 3.4927 | 85.36278
467 | 325 |  |  |  |  | 3.598431 | 87.94688
468 | 324 |  |  |  |  | 3.707985 | 90.6244
469 | 323 |  |  |  |  | 3.821516 | 93.39915
470 | 322 |  |  |  |  | 3.939187 | 96.27506
471 | 321 |  |  |  |  | 4.061166 | 99.25628
472 | 320 |  |  |  |  | 4.187631 | 102.3471
473 | 319 |  |  |  |  | 4.318766 | 105.5521
474 | 318 |  |  |  |  | 4.454764 | 108.8759
475 | 317 |  |  |  |  | 4.595826 | 112.3235
476 | 316 |  |  |  |  | 4.742164 | 115.9001
477 | 315 |  |  |  |  | 4.893998 | 119.611
478 | 314 |  |  |  |  | 5.051559 | 123.4618
479 | 313 |  |  |  |  | 5.215089 | 127.4585
480 | 312 |  |  |  |  | 5.384839 | 131.6073
481 | 311 |  |  |  |  | 5.561074 | 135.9145
482 | 310 |  |  |  |  | 5.74407 | 140.387
483 | 309 |  |  |  |  | 5.934118 | 145.0318
484 | 308 |  |  |  |  | 6.131519 | 149.8564
485 | 307 |  |  |  |  | 6.336591 | 154.8684
486 | 306 |  |  |  |  | 6.549667 | 160.0761
487 | 305 |  |  |  |  | 6.771095 | 165.4879
488 | 304 |  |  |  |  | 7.001239 | 171.1127
489 | 303 |  |  |  |  | 7.240481 | 176.9598
490 | 302 |  |  |  |  | 7.489222 | 183.0391
491 | 301 |  |  |  |  | 7.74788 | 189.3608
492 | 300 |  |  |  |  | 8.016897 | 195.9357
493 | 299 |  |  |  |  | 8.296734 | 202.775
494 | 298 |  |  |  |  | 8.587873 | 209.8905
495 | 297 |  |  |  |  | 8.890823 | 217.2947
496 | 296 |  |  |  |  | 9.206115 | 225.0006
497 | 295 |  |  |  |  | 9.534308 | 233.0217
498 | 294 |  |  |  |  | 9.875988 | 241.3725
499 | 293 |  |  |  |  | 10.23177 | 250.0679
500 | 292 |  |  |  |  | 10.6023 | 259.1238
501 | 291 |  |  |  |  | 10.98826 | 268.5567
502 | 290 |  |  |  |  | 11.39035 | 278.384
503 | 289 |  |  |  |  | 11.80933 | 288.6239
504 | 288 |  |  |  |  | 12.24597 | 299.2958
505 | 287 |  |  |  |  | 12.70112 | 310.4196
506 | 286 |  |  |  |  | 13.17563 | 322.0168
507 | 285 |  |  |  |  | 13.67041 | 334.1094
508 | 284 |  |  |  |  | 14.18642 | 346.721
509 | 283 |  |  |  |  | 14.72468 | 359.8762
510 | 282 |  |  |  |  | 15.28624 | 373.6009
511 | 281 |  |  |  |  | 15.87221 | 387.9223
512 | 280 |  |  |  |  | 16.48378 | 402.8691
513 | 279 |  |  |  |  | 17.12216 | 418.4715
514 | 278 |  |  |  |  | 17.78867 | 434.7611
515 | 277 |  |  |  |  | 18.48467 | 451.7715
516 | 276 |  |  |  |  | 19.21159 | 469.5378
517 | 275 |  |  |  |  | 19.97096 | 488.0971
518 | 274 |  |  |  |  | 20.76437 | 507.4883
519 | 273 |  |  |  |  | 21.59351 | 527.7527
520 | 272 |  |  |  |  | 22.46014 | 548.9335
521 | 271 |  |  |  |  | 23.36614 | 571.0763
522 | 270 |  |  |  |  | 24.31347 | 594.2294
523 | 269 |  |  |  |  | 25.30421 | 618.4434
524 | 268 |  |  |  |  | 26.34055 | 643.7719
525 | 267 |  |  |  |  | 27.42479 | 670.2712
526 | 266 |  |  |  |  | 28.55938 | 698.001
527 | 265 |  |  |  |  | 29.74689 | 727.024
528 | 264 |  |  |  |  | 30.99002 | 757.4066
529 | 263 |  |  |  |  | 32.29164 | 789.2186
530 | 262 |  |  |  |  | 33.65477 | 822.5341
531 | 261 |  |  |  |  | 35.08261 | 857.431
532 | 260 |  |  |  |  | 36.57853 | 893.9918
533 | 259 |  |  |  |  | 38.14609 | 932.3034
534 | 258 |  |  |  |  | 39.78905 | 972.458
535 | 257 |  |  |  |  | 41.5114 | 1014.553
536 | 256 |  |  |  |  | 43.31734 | 1058.69
537 | 255 |  |  |  |  | 45.21131 | 1104.98
538 | 254 |  |  |  |  | 47.19802 | 1153.536
539 | 253 |  |  |  |  | 49.28244 | 1204.48
540 | 252 |  |  |  |  | 51.46985 | 1257.941
541 | 251 |  |  |  |  | 53.7658 | 1314.054
542 | 250 |  |  |  |  | 56.1762 | 1372.965
543 | 249 |  |  |  |  | 58.70728 | 1434.826
544 | 248 |  |  |  |  | 61.36566 | 1499.798
545 | 247 |  |  |  |  | 64.15835 | 1568.052
546 | 246 |  |  |  |  | 67.09275 | 1639.77
547 | 245 |  |  |  |  | 70.17673 | 1715.143
548 | 244 |  |  |  |  | 73.41862 | 1794.376
549 | 243 |  |  |  |  | 76.82725 | 1877.684
550 | 242 |  |  |  |  | 80.412 | 1965.297
551 | 241 |  |  |  |  | 84.18279 | 2057.456
552 | 240 |  |  |  |  | 88.15017 | 2154.42
553 | 239 |  |  |  |  | 92.32531 | 2256.462
554 | 238 |  |  |  |  | 96.7201 | 2363.872
555 | 237 |  |  |  |  | 101.3471 | 2476.958
556 | 236 |  |  |  |  | 106.2198 | 2596.047
557 | 235 |  |  |  |  | 111.3522 | 2721.487
558 | 234 |  |  |  |  | 116.7597 | 2853.646
559 | 233 |  |  |  |  | 122.458 | 2992.916
560 | 232 |  |  |  |  | 128.4645 | 3139.715
561 | 231 |  |  |  |  | 134.797 | 3294.486
562 | 230 |  |  |  |  | 141.4751 | 3457.699
563 | 229 |  |  |  |  | 148.5191 | 3629.856
564 | 228 |  |  |  |  | 155.9508 | 3811.491
565 | 227 |  |  |  |  | 163.7936 | 4003.17
566 | 226 |  |  |  |  | 172.072 | 4205.498
567 | 225 |  |  |  |  | 180.8125 | 4419.119
568 | 224 |  |  |  |  | 190.043 | 4644.716
569 | 223 |  |  |  |  | 199.7935 | 4883.02
570 | 222 |  |  |  |  | 210.0956 | 5134.809
571 | 221 |  |  |  |  | 220.9834 | 5400.91
572 | 220 |  |  |  |  | 232.493 | 5682.208
573 | 219 |  |  |  |  | 244.6629 | 5979.645
574 | 218 |  |  |  |  | 257.5343 | 6294.225
575 | 217 |  |  |  |  | 271.1509 | 6627.02
576 | 216 |  |  |  |  | 285.5597 | 6979.176
577 | 215 |  |  |  |  | 300.8106 | 7351.912
578 | 214 |  |  |  |  | 316.9569 | 7746.534
579 | 213 |  |  |  |  | 334.0557 | 8164.434
580 | 212 |  |  |  |  | 352.1678 | 8607.1
581 | 211 |  |  |  |  | 371.3583 | 9076.123
582 | 210 |  |  |  |  | 391.6967 | 9573.202
583 | 209 |  |  |  |  | 413.2575 | 10100.15
584 | 208 |  |  |  |  | 436.1202 | 10658.92
585 | 207 |  |  |  |  | 460.3697 | 11251.59
586 | 206 |  |  |  |  | 486.0973 | 11880.38
587 | 205 |  |  |  |  | 513.4003 | 12547.68
588 | 204 |  |  |  |  | 542.3831 | 13256.03
589 | 203 |  |  |  |  | 573.1575 | 14008.16
590 | 202 |  |  |  |  | 605.8432 | 14807.01
591 | 201 |  |  |  |  | 640.5686 | 15655.71
592 | 200 |  |  |  |  | 677.4711 | 16557.62
593 | 199 |  |  |  |  | 716.6983 | 17516.35
594 | 198 |  |  |  |  | 758.4083 | 18535.76
595 | 197 |  |  |  |  | 802.7709 | 19619.99
596 | 196 |  |  |  |  | 849.9682 | 20773.51
597 | 195 |  |  |  |  | 900.1957 | 22001.09
598 | 194 |  |  |  |  | 953.6635 | 23307.86
599 | 193 |  |  |  |  | 1010.597 | 24699.33
600 | 192 |  |  |  |  | 1071.239 | 26181.44
601 | 191 |  |  |  |  | 1135.849 | 27760.53