## Sheet1
| Temperature | FerriteStart | FerriteEnd | PearliteStart | PearliteEnd | BainiteStart | BainiteEnd
0 | 789 | 4587274.2 | 468865867.8
1 | 784 | 22587.24 | 2308644.7
2 | 779 | 3900.816 | 398702.9
3 | 774 | 1349.734 | 137956.5
4 | 769 | 636.043 | 65010.04
5 | 764 | 357.2943 | 36519.1
6 | 759 | 224.8704 | 22984.03 | 59125.92 | 6043267.9
7 | 754 | 153.269 | 15665.64 | 292.1552 | 29861.22
8 | 749 | 110.8235 | 11327.29 | 50.63552 | 5175.463
9 | 744 | 83.87126 | 8572.492 | 17.58409 | 1797.272
10 | 739 | 65.82106 | 6727.579 | 8.316743 | 850.0553
11 | 734 | 53.20958 | 5438.558 | 4.689336 | 479.2976
12 | 729 | 44.08969 | 4506.413 | 2.96251 | 302.7985
13 | 724 | 37.30491 | 3812.94 | 2.026976 | 207.1774
14 | 719 | 32.13639 | 3284.665 | 1.471356 | 150.3875
15 | 714 | 28.11988 | 2874.136 | 1.117934 | 114.2641
16 | 709 | 24.94558 | 2549.691 | 0.8808674 | 90.03357
17 | 704 | 22.40087 | 2289.596 | 0.714998 | 73.08003
18 | 699 | 20.3362 | 2078.566 | 0.5949059 | 60.80541
19 | 694 | 18.64408 | 1905.614 | 0.5054765 | 51.66481
20 | 689 | 17.24581 | 1762.697 | 0.4373044 | 44.69694
21 | 684 | 16.08276 | 1643.821 | 0.384309 | 39.28027
22 | 679 | 15.11062 | 1544.458 | 0.3424289 | 34.9997
23 | 674 | 14.29547 | 1461.142 | 0.3088739 | 31.57004
24 | 669 | 13.61103 | 1391.186 | 0.28168 | 28.79055
25 | 664 | 13.03676 | 1332.489 | 0.2594349 | 26.51688
26 | 659 | 12.55645 | 1283.396 | 0.2411037 | 24.64324
27 | 654 | 12.15722 | 1242.591 | 0.2259155 | 23.09085
28 | 649 | 11.82881 | 1209.024 | 0.2132879 | 21.80018
29 | 644 | 11.563 | 1181.856 | 0.2027751 | 20.72567
30 | 639 | 11.3532 | 1160.412 | 0.1940324 | 19.83207
31 | 634 | 11.19416 | 1144.157 | 0.1867906 | 19.09189
32 | 629 | 11.0817 | 1132.662 | 0.1808383 | 18.48351
33 | 624 | 11.01254 | 1125.594 | 0.1760083 | 17.98983
34 | 619 | 10.98418 | 1122.695 | 0.1721682 | 17.59733
35 | 614 | 10.99475 | 1123.775 | 0.169213 | 17.29528
36 | 609 | 11.04296 | 1128.702 | 0.16706 | 17.07522
37 | 604 | 11.12801 | 1137.396 | 0.1656444 | 16.93054
38 | 599 | 11.2496 | 1149.823 | 0.1649165 | 16.85613
39 | 594 | 11.40782 | 1165.995 | 0.164839 | 16.84821
40 | 589 | 11.60319 | 1185.963 | 0.1653856 | 16.90408
41 | 584 | 11.83661 | 1209.822 | 0.1665394 | 17.02201
42 | 579 | 12.10939 | 1237.703 | 0.1682922 | 17.20116
43 | 574 | 12.42324 | 1269.781 | 0.1706433 | 17.44148
44 | 569 | 12.78027 | 1306.273 | 0.1735998 | 17.74365
45 | 564 |  |  |  |  | 10072.11 | 1029471.5
46 | 559 |  |  |  |  | 308.8502 | 31567.62
47 | 554 |  |  |  |  | 101.5577 | 10380.22
48 | 549 |  |  |  |  | 53.11696 | 5429.091
49 | 544 |  |  |  |  | 34.16224 | 3491.727
50 | 539 |  |  |  |  | 24.72275 | 2526.915
51 | 534 |  |  |  |  | 19.31681 | 1974.374
52 | 529 |  |  |  |  | 15.93076 | 1628.285
53 | 524 |  |  |  |  | 13.67837 | 1398.068
54 | 519 |  |  |  |  | 12.11813 | 1238.596
55 | 514 |  |  |  |  | 11.00931 | 1125.263
56 | 509 |  |  |  |  | 10.2114 | 1043.709
57 | 504 |  |  |  |  | 9.637976 | 985.0987
58 | 499 |  |  |  |  | 9.233727 | 943.7804
59 | 494 |  |  |  |  | 8.962214 | 916.029
60 | 489 |  |  |  |  | 8.798981 | 899.345
61 | 484 |  |  |  |  | 8.727514 | 892.0403
62 | 479 |  |  |  |  | 8.736785 | 892.9879
63 | 474 |  |  |  |  | 8.81971 | 901.4637
64 | 469 |  |  |  |  | 8.972179 | 917.0475
65 | 464 |  |  |  |  | 9.192428 | 939.5592
66 | 459 |  |  |  |  | 9.480647 | 969.0181
67 | 454 |  |  |  |  | 9.83875 | 1005.62
68 | 449 |  |  |  |  | 10.27026 | 1049.724
69 | 444 |  |  |  |  | 10.78026 | 1101.852
70 | 439 |  |  |  |  | 11.37548 | 1162.689
71 | 434 |  |  |  |  | 12.06435 | 1233.099
72 | 429 |  |  |  |  | 12.85723 | 1314.139
73 | 424 |  |  |  |  | 13.76658 | 1407.084
74 | 419 |  |  |  |  | 14.80735 | 1513.461
75 | 414 |  |  |  |  | 15.99728 | 1635.084
76 | 409 |  |  |  |  | 17.35746 | 1774.108
77 | 404 |  |  |  |  | 18.91286 | 1933.086
78 | 399 |  |  |  |  | 20.69311 | 2115.046
79 | 394 |  |  |  |  | 22.73336 | 2323.58
80 | 389 |  |  |  |  | 25.07537 | 2562.957
81 | 384 |  |  |  |  | 27.76888 | 2838.26
82 | 379 |  |  |  |  | 30.8732 | 3155.553
83 | 374 |  |  |  |  | 34.45929 | 3522.089
84 | 369 |  |  |  |  | 38.61225 | 3946.563
85 | 364 |  |  |  |  | 43.43439 | 4439.435
86 | 359 |  |  |  |  | 49.04909 | 5013.314
87 | 354 |  |  |  |  | 55.60559 | 5683.454
88 | 349 |  |  |  |  | 63.28496 | 6468.364
89 | 344 |  |  |  |  | 72.30763 | 7390.572
90 | 339 |  |  |  |  | 82.94278 | 8477.592
91 | 334 |  |  |  |  | 95.52029 | 9763.141
92 | 329 |  |  |  |  | 110.4458 | 11288.68
93 | 324 |  |  |  |  | 128.22 | 13105.38
94 | 319 |  |  |  |  | 149.4628 | 15276.62
95 | 314 |  |  |  |  | 174.9454 | 17881.19
96 | 309 |  |  |  |  | 205.6299 | 21017.45
97 | 304 |  |  |  |  | 242.7218 | 24808.63
98 | 299 |  |  |  |  | 287.7381 | 29409.75
99 | 294 |  |  |  |  | 342.5948 | 35016.66
100 | 289 |  |  |  |  | 409.7226 | 41877.79
101 | 284 |  |  |  |  | 492.2184 | 50309.7
102 | 279 |  |  |  |  | 594.0458 | 60717.5
103 | 274 |  |  |  |  | 720.3003 | 73621.98
104 | 269 |  |  |  |  | 877.5632 | 89695.85
105 | 264 |  |  |  |  | 1074.376 | 109812.1
106 | 259 |  |  |  |  | 1321.878 | 135109.4
107 | 254 |  |  |  |  | 1634.672 | 167080
108 | 249 |  |  |  |  | 2031.995 | 207690.4
109 | 244 |  |  |  |  | 2539.329 | 259545.1
110 | 239 |  |  |  |  | 3190.612 | 326112.9
111 | 234 |  |  |  |  | 4031.295 | 412039.2